## Template
BH ID | Test-01 | - |  |  | Direct Shear Test Results
Depth | 1.5 | m |  |  | Cohesion |  | 0.147 | kg/cm2
Density | 1.77 | gm/cm3 |  |  | Angle of Internal Friction |  | 22.47 | °
Sample Wt. | 159.3 | gm |  |  | Normal Stress |  | 0.5 | 1 | 1.5
PR Contant | 0.325 | kg/div |  |  | Shear Stress (at Failure) |  | 0.4881828 | 0.7492212 | 1.128472
SR No. | Dial Reading | Dial Reading (cm) | PR Reading at Normal Stress of 0.5 kg/cm2 | PR Reading at Normal Stress of 1.0 kg/cm2 | PR Reading at Normal Stress of 1.5 kg/cm2 | Corrected Area (cm2) | Shear Stress at Normal Stress of 0.5 kg/cm2 | Shear Stress at Normal Stress of 1.0 kg/cm2 | Shear Stress at Normal Stress of 1.5 kg/cm2
1 | 0 | 0 | 0.2 | 0.4 | 0 | 36 | 0.001805556 | 0.003611111 | 0
2 | 20 | 0.02 | 15.4 | 20.6 | 32.8 | 35.76 | 0.1399609 | 0.1872204 | 0.2980984
3 | 40 | 0.04 | 23 | 29.8 | 48.8 | 35.52 | 0.2104448 | 0.2726633 | 0.446509
4 | 60 | 0.06 | 28.6 | 37.2 | 64 | 35.28 | 0.2634637 | 0.3426871 | 0.5895692
5 | 80 | 0.08 | 33.7 | 43.9 | 75.3 | 35.04 | 0.3125713 | 0.4071775 | 0.6984161
6 | 100 | 0.1 | 37 | 49.4 | 84.8 | 34.8 | 0.345546 | 0.4613506 | 0.791954
7 | 120 | 0.12 | 38 | 54 | 86.5 | 34.56 | 0.3573495 | 0.5078125 | 0.8134404
8 | 140 | 0.14 | 39.2 | 57.1 | 88.2 | 34.32 | 0.3712121 | 0.5407197 | 0.8352273
9 | 160 | 0.16 | 39.8 | 57.7 | 89.9 | 34.08 | 0.3795481 | 0.5502494 | 0.857321
10 | 180 | 0.18 | 39.8 | 58.1 | 91.4 | 33.84 | 0.38224 | 0.5579935 | 0.8778073
11 | 200 | 0.2 | 40.7 | 58.4 | 92.1 | 33.6 | 0.3936756 | 0.564881 | 0.8908482
12 | 220 | 0.22 | 41.1 | 59.3 | 94.1 | 33.36 | 0.4004047 | 0.5777128 | 0.9167416
13 | 240 | 0.24 | 40.9 | 59.9 | 93.3 | 33.12 | 0.4013436 | 0.5877868 | 0.9155344
14 | 260 | 0.26 | 41.3 | 60.4 | 95.5 | 32.88 | 0.4082269 | 0.5970195 | 0.9439629
15 | 280 | 0.28 | 41.9 | 60.1 | 95.1 | 32.64 | 0.4172028 | 0.5984222 | 0.946921
16 | 300 | 0.3 | 42.3 | 61.2 | 96.3 | 32.4 | 0.4243056 | 0.6138889 | 0.9659722
17 | 320 | 0.32 | 42.2 | 61 | 97.1 | 32.16 | 0.4264614 | 0.616449 | 0.9812655
18 | 340 | 0.34 | 42.6 | 61.7 | 97.5 | 31.92 | 0.4337406 | 0.6282112 | 0.9927162
19 | 360 | 0.36 | 43.1 | 61.7 | 98.4 | 31.68 | 0.4421559 | 0.6329703 | 1.00947
20 | 380 | 0.38 | 43.1 | 61.3 | 98 | 31.44 | 0.4455312 | 0.6336673 | 1.013041
21 | 400 | 0.4 | 43.3 | 61.7 | 98.9 | 31.2 | 0.4510417 | 0.6427083 | 1.030208
22 | 420 | 0.42 | 43.1 | 61.9 | 98.8 | 30.96 | 0.4524386 | 0.6497901 | 1.037145
23 | 440 | 0.44 | 43.6 | 62.6 | 99.4 | 30.72 | 0.461263 | 0.6622721 | 1.051595
24 | 460 | 0.46 | 43 | 62.5 | 99.3 | 30.48 | 0.4584974 | 0.6664206 | 1.058809
25 | 480 | 0.48 | 42.9 | 62.5 | 99.2 | 30.24 | 0.4610615 | 0.6717097 | 1.066138
26 | 500 | 0.5 | 43.1 | 62.4 | 98.7 | 30 | 0.4669167 | 0.676 | 1.06925
27 | 520 | 0.52 | 42.8 | 62.3 | 98.2 | 29.76 | 0.4674059 | 0.6803595 | 1.072413
28 | 540 | 0.54 | 42.9 | 62.5 | 97.8 | 29.52 | 0.4723069 | 0.6880928 | 1.076728
29 | 560 | 0.56 | 42.9 | 62.3 | 98.2 | 29.28 | 0.4761783 | 0.691513 | 1.089993
30 | 580 | 0.58 | 43.2 | 62.2 | 97.7 | 29.04 | 0.4834711 | 0.6961088 | 1.093406
31 | 600 | 0.6 | 42.5 | 62.9 | 98.2 | 28.8 | 0.4796007 | 0.709809 | 1.10816
32 | 620 | 0.62 | 42.9 | 62 | 97.2 | 28.56 | 0.4881828 | 0.7055322 | 1.106092
33 | 640 | 0.64 | 42.5 | 62 | 97.2 | 28.32 | 0.4877295 | 0.7115113 | 1.115466
34 | 660 | 0.66 | 41.9 | 62.1 | 97.5 | 28.08 | 0.4849537 | 0.71875 | 1.128472
35 | 680 | 0.68 | 41.8 | 61 | 96.5 | 27.84 | 0.487967 | 0.7121049 | 1.126527
36 | 700 | 0.7 | 41.1 | 61.1 | 95.1 | 27.6 | 0.4839674 | 0.7194746 | 1.119837
37 | 720 | 0.72 | 41 | 61.3 | 94.4 | 27.36 | 0.4870249 | 0.7281615 | 1.121345
38 | 740 | 0.74 | 40.3 | 60.3 | 93.8 | 27.12 | 0.4829462 | 0.7226217 | 1.124078
39 | 760 | 0.76 | 39.9 | 60.9 | 92.8 | 26.88 | 0.482421875 | 0.736328125 | 1.122024
40 | 780 | 0.78 | 39.8 | 60 | 91.7 | 26.64 | 0.485548 | 0.731982 | 1.118712
41 | 800 | 0.8 | 39.1 | 60.3 | 91.1 | 26.4 | 0.4813447 | 0.7423295 | 1.121496
42 | 820 | 0.82 | 39.1 | 59.9 | 89.7 | 26.16 | 0.4857607 | 0.7441705 | 1.114392
43 | 840 | 0.84 | 38.5 | 59.7 | 88.9 | 25.92 | 0.4827353 | 0.7485532 | 1.11468
44 | 860 | 0.86 | 38.1 | 59.2 | 88 | 25.68 | 0.4821846 | 0.7492212 | 1.113707
45 | 880 | 0.88 | 37.8 | 58.3 | 87.7 | 25.44 | 0.4829009 | 0.7447917 | 1.120381
46 | 900 | 0.9 | 37.2 | 57.7 | 85.8 | 25.2 | 0.4797619 | 0.7441468 | 1.106548
47 | 920 | 0.92 | 37.1 | 56.8 | 84.8 | 24.96 | 0.4830729 | 0.7395833 | 1.104167
48 | 940 | 0.94 | 36.5 | 56.7 | 84.2 | 24.72 | 0.4798746 | 0.745449 | 1.106998
49 | 960 | 0.96 | 36.2 | 55.7 | 83.6 | 24.48 | 0.4805964 | 0.7394812 | 1.109886
50 | 980 | 0.98 | 35.7 | 54.9 | 82.4 | 24.24 | 0.478651 | 0.7360767 | 1.104785
51 | 1000 | 1 | 35.4 | 54.6 | 81.3 | 24 | 0.479375 | 0.739375 | 1.1009375
52 | 1020 | 1.02 | 34.9 | 53.5 | 80.7 | 23.76 | 0.4773779 | 0.7317971 | 1.103851
53 | 1040 | 1.04 | 34.3 | 52.8 | 79.1 | 23.52 | 0.4739583 | 0.7295918 | 1.093006
54 | 1060 | 1.06 | 34 | 52.3 | 78.6 | 23.28 | 0.4746564 | 0.7301332 | 1.097294
55 | 1080 | 1.08 | 33.7 | 51.7 | 78 | 23.04 | 0.4753689 | 0.7292752 | 1.10026
56 | 1100 | 1.1 | 33.3 | 51.2 | 77.1 | 22.8 | 0.4746711 | 0.7298246 | 1.099013
57 | 1120 | 1.12 | 32.9 | 50.5 | 75.9 | 22.56 | 0.4739583 | 0.7275044 | 1.093418
58 | 1140 | 1.14 | 32.3 | 49.9 | 74.8 | 22.32 | 0.4703181 | 0.7265905 | 1.089158
59 | 1160 | 1.16 | 32.1 | 48.9 | 74.3 | 22.08 | 0.4724864 | 0.719769 | 1.093637
60 | 1180 | 1.18 | 31.7 | 48.6 | 73 | 21.84 | 0.4717262 | 0.7232143 | 1.08631
61 | 1200 | 1.2 | 31 | 47.8 | 71.7 | 21.6 | 0.4664352 | 0.719213 | 1.078819
RBH-12
Depth-1.50m
Cohesion (c) - 0.23 kg/cm2
Angle of Internal Firction (φ) - 35.8 °
RBH-12
Depth-1.50m