## FSI
Free Swell Index
SR No | BH ID | Sample ID | Sample Type | Depth | Initial Reading in Kerosene (After 24 HRS.) | Final Reading in Distilled Water (After 24 HRS.) | Difference in Reading | Free Swell (%)
|  |  |  | (m) | ( Vk ) | ( Vd ) |  | (( Vd - Vk ) / Vk) * 100
1 | RBH-12 | FSI-01 | UDS | 1.5 | 15 | 17
2 | RBH-12 | FSI-02 | UDS | 3 | 19 | 23