## Summary
BH ID | Depth (m) | Soil Type | Density (g/cc) | Sample Weight (g) | Target c (kg/cm²) | Target φ (°) | Calculated c (kg/cm²) | Calculated φ (°) | R²
CBH-07 | 0.5 | Medium Clay | 1.73 | 155.7 | 0.09624878 | 21.15493 | 0.1031999 | 20.41237 | 0.9896185
CBH-07 | 1.5 | Medium Clay | 1.73 | 155.7 | 0.1183414 | 22.48661 | 0.1272183 | 21.73315 | 0.9894485
CBH-07 | 3.5 | Medium Clay | 1.78 | 160.2 | 0.1109534 | 22.659 | 0.1012659 | 23.5312 | 0.9900909
CBH-07 | 4.5 | Medium Clay | 1.78 | 160.2 | 0.1141553 | 21.98 | 0.1059416 | 22.69867 | 0.9878007
CBH-07 | 6.5 | Medium Clay | 1.84 | 165.6 | 0.1060083 | 22.34972 | 0.1148106 | 21.61694 | 0.9894801
CBH-07 | 7.5 | Medium Clay | 1.84 | 165.6 | 0.138322 | 23.17 | 0.1484202 | 22.41986 | 0.988547
CBH-07 | 10.5 | Medium Clay | 1.93 | 173.7 | 0.1563699 | 20.60837 | 0.1619277 | 19.84941 | 0.9881592

## Depth_0.50m
BH ID | CBH-07 | - |  |  | Direct Shear Test Results
Depth | 0.5 | m |  |  | Cohesion |  | 0.1031999
Density | 1.73 | gm/cm3 |  |  | Angle of Internal Friction |  | 20.41237
Sample Wt. | 155.7 | gm |  |  | Normal Stress |  | 0.5 | 1 | 1.5
PR Contant | 0.325 | kg/div |  |  | Shear Stress (at Failure)
SR No. | Dial Reading | Dial Reading (cm) | PR Reading at Normal Stress of 0.5 kg/cm2 | PR Reading at Normal Stress of 1.0 kg/cm2 | PR Reading at Normal Stress of 1.5 kg/cm2 | Corrected Area (cm2) | Shear Stress at Normal Stress of 0.5 kg/cm2 | Shear Stress at Normal Stress of 1.0 kg/cm2 | Shear Stress at Normal Stress of 1.5 kg/cm2
1 | 0 |  | 0 | 0 | 0
2 | 10 |  | 9.1 | 18.3 | 20.9
3 | 20 |  | 13.3 | 26.9 | 30
4 | 30 |  | 16.4 | 33.1 | 38.2
5 | 40 |  | 19.6 | 38.9 | 44.9
6 | 50 |  | 21.4 | 38.8 | 49.7
7 | 60 |  | 21.7 | 39.8 | 52.3
8 | 70 |  | 22.3 | 41 | 51.8
9 | 80 |  | 22.2 | 43.1 | 52.8
10 | 90 |  | 22.9 | 42.7 | 53.5
11 | 100 |  | 23.8 | 42.8 | 54.1
12 | 110 |  | 23.7 | 44.2 | 54
13 | 120 |  | 24.1 | 45.1 | 56.3
14 | 130 |  | 23.7 | 45.4 | 56.9
15 | 140 |  | 24.6 | 45.6 | 58.1
16 | 150 |  | 24.9 | 45.5 | 57.8
17 | 160 |  | 25.3 | 47.1 | 58.7
18 | 170 |  | 25.7 | 47.7 | 59.6
19 | 180 |  | 25.4 | 48.5 | 60.8
20 | 190 |  | 26.1 | 48.8 | 61.2
21 | 200 |  | 26.9 | 47.8 | 62.9
22 | 210 |  | 27.3 | 49.2 | 61.9
23 | 220 |  | 26.5 | 49.5 | 62.3
24 | 230 |  | 27.5 | 50.7 | 62
25 | 240 |  | 26.6 | 49.6 | 62.3
26 | 250 |  | 26.4 | 50.5 | 63.5
27 | 260 |  | 26.8 | 49.7 | 63
28 | 270 |  | 27.8 | 50 | 63.2
29 | 280 |  | 27.8 | 49.9 | 60.9
30 | 290 |  | 26.9 | 49.5 | 63.8
31 | 300 |  | 27.3 | 49 | 63.9
32 | 310 |  | 27.6 | 49.3 | 64.1
33 | 320 |  | 27.5 | 48.8 | 63.4
34 | 330 |  | 27.4 | 48.3 | 64.1
35 | 340 |  | 27.3 | 48.8 | 63.7
36 | 350 |  | 27.1 | 48.1 | 62.5
37 | 360 |  | 27.1 | 48.1 | 63.4
38 | 370 |  | 27 | 48.2 | 61.4
39 | 380 |  | 26.8 | 47.7 | 62.9
40 | 390 |  | 26.8 | 47.6 | 62.1
41 | 400 |  | 26.7 | 47.2 | 61.9
42 | 410 |  | 26.4 | 47.5 | 61.5
43 | 420 |  | 26.2 | 46.6 | 59.8
44 | 430 |  | 26.4 | 46.4 | 59.8
45 | 440 |  | 25.9 | 46.8 | 59.6
46 | 450 |  | 26.2 | 45.3 | 58.6
47 | 460 |  | 25.6 | 44.8 | 58.5
48 | 470 |  | 25.3 | 44.7 | 58
49 | 480 |  | 24.9 | 45.4 | 58.2
50 | 490 |  | 25 | 45.5 | 57.1
51 | 500 |  | 24.8 | 44.1 | 55.8
52 | 510 |  | 25.2 | 44.4 | 56.8
53 | 520 |  | 23.8 | 45.4 | 55.6
54 | 530 |  | 24.9 | 43.6 | 56.3
55 | 540 |  | 23.9 | 44 | 55.6
56 | 550 |  | 24.1 | 43.8 | 55.8
57 | 560 |  | 24.1 | 43.3 | 56.1
58 | 570 |  | 23.5 | 43.3 | 55.2
59 | 580 |  | 23.5 | 43 | 53.6
60 | 590 |  | 23.6 | 42.3 | 53.7
61 | 600 |  | 23.2 | 41.5 | 53.3

## Depth_1.50m
BH ID | CBH-07 | - |  |  | Direct Shear Test Results
Depth | 1.5 | m |  |  | Cohesion |  | 0.1272183
Density | 1.73 | gm/cm3 |  |  | Angle of Internal Friction |  | 21.73315
Sample Wt. | 155.7 | gm |  |  | Normal Stress |  | 0.5 | 1 | 1.5
PR Contant | 0.325 | kg/div |  |  | Shear Stress (at Failure)
SR No. | Dial Reading | Dial Reading (cm) | PR Reading at Normal Stress of 0.5 kg/cm2 | PR Reading at Normal Stress of 1.0 kg/cm2 | PR Reading at Normal Stress of 1.5 kg/cm2 | Corrected Area (cm2) | Shear Stress at Normal Stress of 0.5 kg/cm2 | Shear Stress at Normal Stress of 1.0 kg/cm2 | Shear Stress at Normal Stress of 1.5 kg/cm2
1 | 0 |  | 0 | 0 | 0
2 | 10 |  | 11.1 | 19.8 | 22.9
3 | 20 |  | 16.4 | 28.9 | 34.2
4 | 30 |  | 20.8 | 36.3 | 42.3
5 | 40 |  | 24.2 | 40.7 | 50.4
6 | 50 |  | 25 | 43.6 | 54.2
7 | 60 |  | 25.3 | 43.7 | 54.7
8 | 70 |  | 25.9 | 44.9 | 57.6
9 | 80 |  | 26.5 | 46.3 | 58.7
10 | 90 |  | 27 | 47.8 | 59.4
11 | 100 |  | 27.4 | 47.5 | 60.8
12 | 110 |  | 28 | 49 | 61
13 | 120 |  | 28.1 | 49.1 | 62.5
14 | 130 |  | 28.8 | 50.1 | 63.9
15 | 140 |  | 28.9 | 50.5 | 63.5
16 | 150 |  | 29.7 | 51.1 | 65.6
17 | 160 |  | 29.9 | 51.9 | 66.5
18 | 170 |  | 29.7 | 52.8 | 65.9
19 | 180 |  | 29.9 | 53.4 | 67
20 | 190 |  | 30.8 | 53.9 | 68.3
21 | 200 |  | 31.5 | 54.1 | 67.6
22 | 210 |  | 30.6 | 53.7 | 69.2
23 | 220 |  | 31.4 | 54.5 | 69.7
24 | 230 |  | 30.8 | 54.6 | 68.2
25 | 240 |  | 30.9 | 53.5 | 70.2
26 | 250 |  | 31.3 | 54.8 | 71.6
27 | 260 |  | 31.8 | 55.6 | 70.9
28 | 270 |  | 31.7 | 55.4 | 70
29 | 280 |  | 31.6 | 55.1 | 69.8
30 | 290 |  | 31.4 | 54.9 | 70.4
31 | 300 |  | 31.3 | 54.7 | 71.1
32 | 310 |  | 30.6 | 53.9 | 70.8
33 | 320 |  | 30.4 | 53.8 | 70.5
34 | 330 |  | 31 | 54.1 | 69.8
35 | 340 |  | 30.6 | 53.5 | 70
36 | 350 |  | 30.3 | 51.8 | 69.1
37 | 360 |  | 29.9 | 53.1 | 69.5
38 | 370 |  | 30.1 | 53.3 | 66.9
39 | 380 |  | 29.6 | 52.9 | 69
40 | 390 |  | 29.7 | 52.9 | 68.1
41 | 400 |  | 29.1 | 52.7 | 66.9
42 | 410 |  | 29.2 | 50.4 | 67.7
43 | 420 |  | 28.9 | 51.6 | 66.5
44 | 430 |  | 28.8 | 51.5 | 66.8
45 | 440 |  | 28.9 | 50.3 | 67
46 | 450 |  | 27.9 | 50 | 65
47 | 460 |  | 28.6 | 50 | 65.6
48 | 470 |  | 28.8 | 50.9 | 65.8
49 | 480 |  | 27.7 | 49.8 | 64.7
50 | 490 |  | 28 | 48.4 | 64
51 | 500 |  | 27.3 | 47.9 | 64.1
52 | 510 |  | 27.4 | 47.3 | 63.2
53 | 520 |  | 26.6 | 47.4 | 61.7
54 | 530 |  | 27.2 | 47.8 | 64.1
55 | 540 |  | 26.7 | 46.8 | 61.6
56 | 550 |  | 26.6 | 46.8 | 61.3
57 | 560 |  | 26.3 | 46.7 | 61.2
58 | 570 |  | 26.5 | 46.2 | 61.3
59 | 580 |  | 26.4 | 46.5 | 59
60 | 590 |  | 25.8 | 45.3 | 59.2
61 | 600 |  | 25.8 | 45.4 | 60

## Depth_3.50m
BH ID | CBH-07 | - |  |  | Direct Shear Test Results
Depth | 3.5 | m |  |  | Cohesion |  | 0.1012659
Density | 1.78 | gm/cm3 |  |  | Angle of Internal Friction |  | 23.5312
Sample Wt. | 160.2 | gm |  |  | Normal Stress |  | 0.5 | 1 | 1.5
PR Contant | 0.325 | kg/div |  |  | Shear Stress (at Failure)
SR No. | Dial Reading | Dial Reading (cm) | PR Reading at Normal Stress of 0.5 kg/cm2 | PR Reading at Normal Stress of 1.0 kg/cm2 | PR Reading at Normal Stress of 1.5 kg/cm2 | Corrected Area (cm2) | Shear Stress at Normal Stress of 0.5 kg/cm2 | Shear Stress at Normal Stress of 1.0 kg/cm2 | Shear Stress at Normal Stress of 1.5 kg/cm2
1 | 0 |  | 0 | 0 | 0
2 | 10 |  | 12.1 | 17 | 27.8
3 | 20 |  | 17.3 | 25.3 | 42.4
4 | 30 |  | 21.6 | 31.6 | 50.8
5 | 40 |  | 24.9 | 37 | 59.6
6 | 50 |  | 26.8 | 39.4 | 61.6
7 | 60 |  | 26.9 | 40.8 | 61.6
8 | 70 |  | 27.3 | 41.4 | 63.8
9 | 80 |  | 28.1 | 42.7 | 64.6
10 | 90 |  | 28.6 | 43.1 | 66
11 | 100 |  | 29.1 | 43 | 66.6
12 | 110 |  | 29.2 | 44.4 | 67.2
13 | 120 |  | 29.9 | 44.6 | 70.2
14 | 130 |  | 29.9 | 45.2 | 71.3
15 | 140 |  | 30.2 | 46 | 71.3
16 | 150 |  | 30.1 | 46.8 | 71.8
17 | 160 |  | 31.3 | 47.5 | 74.9
18 | 170 |  | 31.5 | 47.3 | 75.2
19 | 180 |  | 32.7 | 48.6 | 75.6
20 | 190 |  | 31.8 | 48.8 | 74.2
21 | 200 |  | 32.1 | 49.4 | 74.4
22 | 210 |  | 32.3 | 50.8 | 76
23 | 220 |  | 32.8 | 50.3 | 75.5
24 | 230 |  | 33.1 | 49.6 | 78
25 | 240 |  | 32.5 | 50.2 | 77.9
26 | 250 |  | 33.3 | 50.4 | 77.8
27 | 260 |  | 32.4 | 49.7 | 77.6
28 | 270 |  | 33.4 | 50.2 | 75.8
29 | 280 |  | 33.3 | 50.4 | 76.3
30 | 290 |  | 33.1 | 50.6 | 76.7
31 | 300 |  | 32.8 | 51 | 76.4
32 | 310 |  | 32.4 | 50.6 | 76.1
33 | 320 |  | 32.6 | 50.5 | 75.9
34 | 330 |  | 32.4 | 50.4 | 75.6
35 | 340 |  | 32.4 | 50.2 | 74.5
36 | 350 |  | 31.9 | 49.4 | 74.5
37 | 360 |  | 31.6 | 48.7 | 73.4
38 | 370 |  | 31.1 | 49.3 | 74.4
39 | 380 |  | 32 | 49 | 73.2
40 | 390 |  | 31.6 | 48.6 | 73.2
41 | 400 |  | 31.2 | 48.1 | 72.2
42 | 410 |  | 31 | 48.6 | 71.8
43 | 420 |  | 30.9 | 47.9 | 71.7
44 | 430 |  | 30.8 | 46.7 | 72.5
45 | 440 |  | 31 | 46.2 | 72.1
46 | 450 |  | 30.7 | 46.9 | 70.7
47 | 460 |  | 29.9 | 46.6 | 71
48 | 470 |  | 30.7 | 45.7 | 70.1
49 | 480 |  | 29.4 | 46.5 | 69.1
50 | 490 |  | 29.4 | 46.1 | 69.6
51 | 500 |  | 29.1 | 45.9 | 69.6
52 | 510 |  | 28.9 | 44.9 | 66.7
53 | 520 |  | 28.5 | 44.4 | 67.7
54 | 530 |  | 28.6 | 44.8 | 68.2
55 | 540 |  | 28.8 | 44 | 66.9
56 | 550 |  | 28.1 | 42 | 65.3
57 | 560 |  | 27.3 | 43.4 | 65.6
58 | 570 |  | 27.3 | 43 | 64.8
59 | 580 |  | 27.2 | 42.1 | 64.8
60 | 590 |  | 26.6 | 42.3 | 64.4
61 | 600 |  | 26.3 | 43.1 | 62.6

## Depth_4.50m
BH ID | CBH-07 | - |  |  | Direct Shear Test Results
Depth | 4.5 | m |  |  | Cohesion |  | 0.1059416
Density | 1.78 | gm/cm3 |  |  | Angle of Internal Friction |  | 22.69867
Sample Wt. | 160.2 | gm |  |  | Normal Stress |  | 0.5 | 1 | 1.5
PR Contant | 0.325 | kg/div |  |  | Shear Stress (at Failure)
SR No. | Dial Reading | Dial Reading (cm) | PR Reading at Normal Stress of 0.5 kg/cm2 | PR Reading at Normal Stress of 1.0 kg/cm2 | PR Reading at Normal Stress of 1.5 kg/cm2 | Corrected Area (cm2) | Shear Stress at Normal Stress of 0.5 kg/cm2 | Shear Stress at Normal Stress of 1.0 kg/cm2 | Shear Stress at Normal Stress of 1.5 kg/cm2
1 | 0 |  | 0 | 0 | 0
2 | 10 |  | 10.3 | 16.8 | 27
3 | 20 |  | 14.6 | 24.4 | 38.2
4 | 30 |  | 18.7 | 31.4 | 47
5 | 40 |  | 22 | 35.9 | 55.9
6 | 50 |  | 24.5 | 38.8 | 60.6
7 | 60 |  | 25.4 | 39.9 | 59.4
8 | 70 |  | 26.2 | 40.8 | 61.1
9 | 80 |  | 26.8 | 41.3 | 62.6
10 | 90 |  | 27.2 | 41.4 | 63.6
11 | 100 |  | 28.2 | 41 | 63.9
12 | 110 |  | 28.3 | 44.8 | 64.9
13 | 120 |  | 28 | 44.2 | 66.6
14 | 130 |  | 28.4 | 45.4 | 66.4
15 | 140 |  | 28.6 | 44.1 | 67.7
16 | 150 |  | 29 | 44.5 | 70.8
17 | 160 |  | 30 | 46.5 | 70.4
18 | 170 |  | 28.9 | 44.6 | 71.2
19 | 180 |  | 30.3 | 45.4 | 71.9
20 | 190 |  | 31 | 48.2 | 73.6
21 | 200 |  | 30.8 | 48.2 | 70.4
22 | 210 |  | 31.2 | 48.3 | 71.7
23 | 220 |  | 31 | 47.6 | 73
24 | 230 |  | 31.7 | 48.5 | 73.3
25 | 240 |  | 31.7 | 49.1 | 72.8
26 | 250 |  | 32 | 48.7 | 75.1
27 | 260 |  | 31.6 | 48.3 | 74.2
28 | 270 |  | 31.7 | 49.1 | 74.3
29 | 280 |  | 32.3 | 49.9 | 75
30 | 290 |  | 32.1 | 49.7 | 73.1
31 | 300 |  | 31.6 | 49.5 | 74
32 | 310 |  | 32.1 | 49.2 | 74.1
33 | 320 |  | 31.7 | 48.8 | 73.7
34 | 330 |  | 32.3 | 49 | 73.6
35 | 340 |  | 32.2 | 48.8 | 72.6
36 | 350 |  | 32.1 | 48.6 | 70.4
37 | 360 |  | 31.9 | 48.1 | 71.4
38 | 370 |  | 31.9 | 48.3 | 70.4
39 | 380 |  | 31.4 | 48 | 72.2
40 | 390 |  | 31.6 | 47.4 | 70.6
41 | 400 |  | 31.5 | 47.7 | 68.9
42 | 410 |  | 31.2 | 47.1 | 70.7
43 | 420 |  | 30.9 | 47.3 | 68.8
44 | 430 |  | 30.9 | 46.5 | 68.5
45 | 440 |  | 30.4 | 46.2 | 68.2
46 | 450 |  | 30.5 | 46.5 | 68.7
47 | 460 |  | 29.7 | 45.1 | 65.9
48 | 470 |  | 30 | 44.7 | 67.8
49 | 480 |  | 29.9 | 45.4 | 66.9
50 | 490 |  | 29.7 | 45.1 | 67.6
51 | 500 |  | 29.5 | 45 | 66.1
52 | 510 |  | 28.6 | 45 | 65.4
53 | 520 |  | 28.8 | 43.5 | 65.4
54 | 530 |  | 28.6 | 43.6 | 65.1
55 | 540 |  | 28.1 | 44 | 64.5
56 | 550 |  | 28 | 44.1 | 63.5
57 | 560 |  | 28.6 | 43.2 | 63.1
58 | 570 |  | 27.6 | 43.3 | 61.8
59 | 580 |  | 27.4 | 43.2 | 62.4
60 | 590 |  | 27 | 42.2 | 60.9
61 | 600 |  | 26.8 | 41.1 | 60.5

## Depth_6.50m
BH ID | CBH-07 | - |  |  | Direct Shear Test Results
Depth | 6.5 | m |  |  | Cohesion |  | 0.1148106
Density | 1.84 | gm/cm3 |  |  | Angle of Internal Friction |  | 21.61694
Sample Wt. | 165.6 | gm |  |  | Normal Stress |  | 0.5 | 1 | 1.5
PR Contant | 0.325 | kg/div |  |  | Shear Stress (at Failure)
SR No. | Dial Reading | Dial Reading (cm) | PR Reading at Normal Stress of 0.5 kg/cm2 | PR Reading at Normal Stress of 1.0 kg/cm2 | PR Reading at Normal Stress of 1.5 kg/cm2 | Corrected Area (cm2) | Shear Stress at Normal Stress of 0.5 kg/cm2 | Shear Stress at Normal Stress of 1.0 kg/cm2 | Shear Stress at Normal Stress of 1.5 kg/cm2
1 | 0 |  | 0 | 0 | 0
2 | 10 |  | 11 | 18.5 | 25.5
3 | 20 |  | 15.9 | 27.5 | 36.4
4 | 30 |  | 20.3 | 33.3 | 45.5
5 | 40 |  | 22.9 | 39.3 | 52.9
6 | 50 |  | 24.3 | 41.1 | 55.2
7 | 60 |  | 24.6 | 42.3 | 57.2
8 | 70 |  | 24.9 | 43.7 | 57.9
9 | 80 |  | 25.3 | 44.7 | 58.9
10 | 90 |  | 25.8 | 44.9 | 60.8
11 | 100 |  | 26.1 | 45.6 | 60.2
12 | 110 |  | 26.9 | 46.2 | 61
13 | 120 |  | 27.7 | 46.6 | 63.9
14 | 130 |  | 27.7 | 47.6 | 64
15 | 140 |  | 27.4 | 48.2 | 64.5
16 | 150 |  | 28 | 50.2 | 65.8
17 | 160 |  | 28.4 | 50 | 65.6
18 | 170 |  | 28.9 | 51 | 66
19 | 180 |  | 28.9 | 51 | 67.4
20 | 190 |  | 29.4 | 50.4 | 69.1
21 | 200 |  | 29.7 | 51.3 | 67.9
22 | 210 |  | 29.4 | 51.2 | 69
23 | 220 |  | 29.2 | 51.1 | 66.9
24 | 230 |  | 29.8 | 52.5 | 68.1
25 | 240 |  | 29.8 | 51.1 | 67.9
26 | 250 |  | 30.5 | 53 | 69.5
27 | 260 |  | 30.3 | 53.8 | 70
28 | 270 |  | 30.2 | 53 | 70.3
29 | 280 |  | 30.2 | 53.1 | 70
30 | 290 |  | 29.6 | 53.5 | 68.6
31 | 300 |  | 29.5 | 53.3 | 69.5
32 | 310 |  | 29.7 | 53.1 | 69.1
33 | 320 |  | 29.8 | 52.9 | 67.6
34 | 330 |  | 29.6 | 52.1 | 68.3
35 | 340 |  | 29 | 51.8 | 67.8
36 | 350 |  | 29.3 | 51.8 | 68.2
37 | 360 |  | 29.1 | 51.8 | 67.1
38 | 370 |  | 29.2 | 51.5 | 67.5
39 | 380 |  | 28.7 | 51.7 | 66.4
40 | 390 |  | 28.5 | 50.2 | 64.1
41 | 400 |  | 28 | 50.7 | 65.4
42 | 410 |  | 28.4 | 50.3 | 64.8
43 | 420 |  | 27.9 | 50.9 | 65.2
44 | 430 |  | 28.2 | 50.5 | 64.4
45 | 440 |  | 28 | 49.7 | 65.7
46 | 450 |  | 27.7 | 49.4 | 63.5
47 | 460 |  | 27.8 | 50.1 | 63.3
48 | 470 |  | 27.1 | 49.4 | 61.3
49 | 480 |  | 26.7 | 48.2 | 62.8
50 | 490 |  | 26.9 | 48.3 | 61.2
51 | 500 |  | 26.8 | 47.4 | 61
52 | 510 |  | 26.1 | 47.5 | 60.3
53 | 520 |  | 26.2 | 47.2 | 59.7
54 | 530 |  | 26 | 46.9 | 60.7
55 | 540 |  | 26.3 | 46.1 | 59.3
56 | 550 |  | 25.2 | 46.6 | 59.8
57 | 560 |  | 25.7 | 45.8 | 59.1
58 | 570 |  | 26 | 46.1 | 57.6
59 | 580 |  | 25.5 | 44.7 | 58.7
60 | 590 |  | 25.4 | 43.7 | 57
61 | 600 |  | 24.9 | 44 | 55.5

## Depth_7.50m
BH ID | CBH-07 | - |  |  | Direct Shear Test Results
Depth | 7.5 | m |  |  | Cohesion |  | 0.1484202
Density | 1.84 | gm/cm3 |  |  | Angle of Internal Friction |  | 22.41986
Sample Wt. | 165.6 | gm |  |  | Normal Stress |  | 0.5 | 1 | 1.5
PR Contant | 0.325 | kg/div |  |  | Shear Stress (at Failure)
SR No. | Dial Reading | Dial Reading (cm) | PR Reading at Normal Stress of 0.5 kg/cm2 | PR Reading at Normal Stress of 1.0 kg/cm2 | PR Reading at Normal Stress of 1.5 kg/cm2 | Corrected Area (cm2) | Shear Stress at Normal Stress of 0.5 kg/cm2 | Shear Stress at Normal Stress of 1.0 kg/cm2 | Shear Stress at Normal Stress of 1.5 kg/cm2
1 | 0 |  | 0 | 0 | 0
2 | 10 |  | 11.3 | 20.9 | 26.3
3 | 20 |  | 16.2 | 30.9 | 36.8
4 | 30 |  | 20.5 | 38.2 | 45.6
5 | 40 |  | 24 | 44.6 | 54.7
6 | 50 |  | 26.2 | 46.9 | 58.1
7 | 60 |  | 26.9 | 47.3 | 58
8 | 70 |  | 27.7 | 48.4 | 60.5
9 | 80 |  | 28.3 | 48.6 | 62.5
10 | 90 |  | 28.8 | 49.6 | 63.3
11 | 100 |  | 29.4 | 50.9 | 64.5
12 | 110 |  | 29.1 | 52.2 | 63.4
13 | 120 |  | 30 | 52.1 | 65.3
14 | 130 |  | 30.3 | 52.5 | 66.1
15 | 140 |  | 30.8 | 52.9 | 67.3
16 | 150 |  | 30.7 | 54.5 | 69.1
17 | 160 |  | 31 | 54.7 | 68.5
18 | 170 |  | 31.5 | 55.8 | 70.3
19 | 180 |  | 32.2 | 55.3 | 70.4
20 | 190 |  | 32.1 | 58.2 | 71.1
21 | 200 |  | 32.3 | 57.7 | 71.8
22 | 210 |  | 33.3 | 57.6 | 73.1
23 | 220 |  | 32.7 | 56.7 | 71.9
24 | 230 |  | 33.6 | 56.7 | 73
25 | 240 |  | 32.5 | 57 | 74.3
26 | 250 |  | 33.3 | 58.2 | 74
27 | 260 |  | 33.2 | 57.9 | 72.8
28 | 270 |  | 34.2 | 57.2 | 75
29 | 280 |  | 33.3 | 58.9 | 73.7
30 | 290 |  | 34.1 | 58.4 | 74.7
31 | 300 |  | 33.6 | 58.4 | 75.2
32 | 310 |  | 33.9 | 57.3 | 74.9
33 | 320 |  | 33.8 | 57.8 | 74.4
34 | 330 |  | 33.2 | 57.8 | 74.3
35 | 340 |  | 33.5 | 56.5 | 74.1
36 | 350 |  | 33.4 | 57.4 | 73.8
37 | 360 |  | 33.3 | 55.2 | 73.5
38 | 370 |  | 33.2 | 56.9 | 72.4
39 | 380 |  | 33 | 55.8 | 71.2
40 | 390 |  | 32.9 | 55.1 | 72
41 | 400 |  | 32.1 | 54.8 | 70.9
42 | 410 |  | 32.4 | 55.4 | 71.7
43 | 420 |  | 31.6 | 53.8 | 70.4
44 | 430 |  | 32.3 | 54 | 70.4
45 | 440 |  | 32.1 | 53.9 | 70.2
46 | 450 |  | 31.3 | 53.3 | 70.9
47 | 460 |  | 31.6 | 53 | 68.8
48 | 470 |  | 31.2 | 51.9 | 68.1
49 | 480 |  | 30.5 | 52.6 | 68.6
50 | 490 |  | 30.9 | 51.3 | 67.6
51 | 500 |  | 30.3 | 51.2 | 67.8
52 | 510 |  | 30 | 51.6 | 65.8
53 | 520 |  | 29.8 | 51 | 67
54 | 530 |  | 30.1 | 51 | 66.4
55 | 540 |  | 30.1 | 50.3 | 66.6
56 | 550 |  | 29.5 | 49.9 | 64.6
57 | 560 |  | 29.5 | 49.3 | 64.9
58 | 570 |  | 29.3 | 49.2 | 64.5
59 | 580 |  | 28.7 | 49.1 | 63.3
60 | 590 |  | 28.6 | 49 | 63.6
61 | 600 |  | 28.7 | 47.2 | 63.3

## Depth_10.50m
BH ID | CBH-07 | - |  |  | Direct Shear Test Results
Depth | 10.5 | m |  |  | Cohesion |  | 0.1619277
Density | 1.93 | gm/cm3 |  |  | Angle of Internal Friction |  | 19.84941
Sample Wt. | 173.7 | gm |  |  | Normal Stress |  | 0.5 | 1 | 1.5
PR Contant | 0.325 | kg/div |  |  | Shear Stress (at Failure)
SR No. | Dial Reading | Dial Reading (cm) | PR Reading at Normal Stress of 0.5 kg/cm2 | PR Reading at Normal Stress of 1.0 kg/cm2 | PR Reading at Normal Stress of 1.5 kg/cm2 | Corrected Area (cm2) | Shear Stress at Normal Stress of 0.5 kg/cm2 | Shear Stress at Normal Stress of 1.0 kg/cm2 | Shear Stress at Normal Stress of 1.5 kg/cm2
1 | 0 |  | 0 | 0 | 0
2 | 10 |  | 11.1 | 19.3 | 24.8
3 | 20 |  | 16.2 | 29.3 | 36.7
4 | 30 |  | 20.2 | 36.4 | 45.2
5 | 40 |  | 23.7 | 42.4 | 52.3
6 | 50 |  | 25.5 | 44.1 | 55.2
7 | 60 |  | 26 | 44 | 56.6
8 | 70 |  | 26.8 | 44.7 | 56.6
9 | 80 |  | 27.6 | 45.8 | 57.1
10 | 90 |  | 27.8 | 47.3 | 59.2
11 | 100 |  | 28.2 | 47.1 | 58.3
12 | 110 |  | 28.1 | 48.4 | 61.4
13 | 120 |  | 28.9 | 48.9 | 62.3
14 | 130 |  | 29.3 | 50 | 63
15 | 140 |  | 29.9 | 51.4 | 63.6
16 | 150 |  | 29.7 | 51.7 | 66.8
17 | 160 |  | 30.2 | 51.5 | 64.1
18 | 170 |  | 30.9 | 53.6 | 67.2
19 | 180 |  | 31.4 | 52.7 | 66.3
20 | 190 |  | 31.4 | 53.3 | 67.7
21 | 200 |  | 31.9 | 53.1 | 68.5
22 | 210 |  | 32 | 54 | 68
23 | 220 |  | 31 | 54.5 | 68.1
24 | 230 |  | 31.5 | 54.6 | 69.7
25 | 240 |  | 32 | 54.8 | 68.4
26 | 250 |  | 31.9 | 55.1 | 69.5
27 | 260 |  | 31.9 | 55.2 | 69.6
28 | 270 |  | 32.8 | 55 | 69.7
29 | 280 |  | 31.8 | 54.8 | 69.4
30 | 290 |  | 32.5 | 54.6 | 68.9
31 | 300 |  | 33 | 52.6 | 68.9
32 | 310 |  | 32.7 | 53.2 | 68.7
33 | 320 |  | 31.6 | 53.5 | 68.4
34 | 330 |  | 32.2 | 53.5 | 67.2
35 | 340 |  | 32 | 53.6 | 66.9
36 | 350 |  | 31.5 | 52.7 | 66.8
37 | 360 |  | 32.1 | 51.7 | 65.1
38 | 370 |  | 30.8 | 52.3 | 67.2
39 | 380 |  | 31 | 51.3 | 66.2
40 | 390 |  | 31.8 | 51.3 | 65.8
41 | 400 |  | 31.1 | 52.2 | 65.9
42 | 410 |  | 31.2 | 51.1 | 63.7
43 | 420 |  | 30.8 | 50.5 | 64.4
44 | 430 |  | 30.6 | 50 | 62.6
45 | 440 |  | 30.8 | 51 | 62.3
46 | 450 |  | 30.9 | 50.4 | 64.6
47 | 460 |  | 30 | 48.8 | 62.7
48 | 470 |  | 30 | 49.5 | 62.4
49 | 480 |  | 29.4 | 48.9 | 60.8
50 | 490 |  | 29.1 | 49.8 | 60.5
51 | 500 |  | 29.1 | 48.5 | 59.7
52 | 510 |  | 29.1 | 48.6 | 60.2
53 | 520 |  | 28.5 | 47.7 | 59.6
54 | 530 |  | 28.3 | 47.9 | 59
55 | 540 |  | 28.5 | 47.1 | 57.6
56 | 550 |  | 28.2 | 46.4 | 57.8
57 | 560 |  | 28 | 46.9 | 57.4
58 | 570 |  | 28 | 47.1 | 56.7
59 | 580 |  | 27.5 | 45.5 | 56.6
60 | 590 |  | 27.5 | 45.3 | 56.7
61 | 600 |  | 26.9 | 45.5 | 56.4