## Summary
BH ID | Depth (m) | Soil Type | Density (g/cc) | Sample Weight (g) | Target c (kg/cm²) | Target φ (°) | Calculated c (kg/cm²) | Calculated φ (°) | R²
CBH-08 | 0.5 | Medium Clay | 1.75 | 157.5 | 0.09724039 | 22.05 | 0.1045002 | 21.31651 | 0.9892869
CBH-08 | 1.5 | Medium Clay | 1.75 | 157.5 | 0.1011211 | 21.06347 | 0.10643 | 20.54904 | 0.9884463
CBH-08 | 3.5 | Medium Clay | 1.83 | 164.7 | 0.09671112 | 23.46 | 0.1062181 | 22.69764 | 0.9906677
CBH-08 | 4.5 | Medium Clay | 1.83 | 164.7 | 0.1117068 | 22.45 | 0.1059957 | 22.94634 | 0.9896022
CBH-08 | 6.5 | Medium Clay | 1.9 | 171 | 0.04024354 | 30.06 | 0.04810737 | 29.32122 | 0.9944488
CBH-08 | 7.5 | Silty Soil | 1.9 | 171 | 0.1498501 | 21.65912 | 0.1422113 | 22.1913 | 0.9893334
CBH-08 | 10.5 | Medium Clay | 1.9 | 171 | 0.1758403 | 22.26 | 0.186354 | 21.60611 | 0.9867712
CBH-08 | 13.5 | Medium Clay | 1.93 | 173.7 | 0.1734457 | 21.76 | 0.185737 | 21.11048 | 0.9892853
CBH-08 | 15 | Dense Sand | 1.95 | 175.5 | 0.04431316 | 31.33 | 0.05432153 | 30.69819 | 0.9939743

## Depth_0.50m
BH ID | CBH-08 | - |  |  | Direct Shear Test Results
Depth | 0.5 | m |  |  | Cohesion |  | 0.1045002
Density | 1.75 | gm/cm3 |  |  | Angle of Internal Friction |  | 21.31651
Sample Wt. | 157.5 | gm |  |  | Normal Stress |  | 0.5 | 1 | 1.5
PR Contant | 0.325 | kg/div |  |  | Shear Stress (at Failure)
SR No. | Dial Reading | Dial Reading (cm) | PR Reading at Normal Stress of 0.5 kg/cm2 | PR Reading at Normal Stress of 1.0 kg/cm2 | PR Reading at Normal Stress of 1.5 kg/cm2 | Corrected Area (cm2) | Shear Stress at Normal Stress of 0.5 kg/cm2 | Shear Stress at Normal Stress of 1.0 kg/cm2 | Shear Stress at Normal Stress of 1.5 kg/cm2
1 | 0 |  | 0 | 0 | 0
2 | 10 |  | 10.7 | 17.1 | 25.5
3 | 20 |  | 15.8 | 24.6 | 36.2
4 | 30 |  | 19.5 | 30.7 | 46.2
5 | 40 |  | 22.3 | 35.7 | 53.8
6 | 50 |  | 22.9 | 40 | 54.7
7 | 60 |  | 23.5 | 40.8 | 56.6
8 | 70 |  | 23.8 | 41.4 | 56.5
9 | 80 |  | 24.3 | 43 | 57.9
10 | 90 |  | 24.3 | 44 | 58.1
11 | 100 |  | 25.9 | 43.6 | 60
12 | 110 |  | 25.1 | 44.1 | 59.8
13 | 120 |  | 25.6 | 45 | 61.8
14 | 130 |  | 26.6 | 45.2 | 61.5
15 | 140 |  | 27 | 45.7 | 64.1
16 | 150 |  | 27.3 | 47.1 | 65
17 | 160 |  | 27.6 | 47.2 | 66.5
18 | 170 |  | 27.8 | 46.9 | 66.4
19 | 180 |  | 28.1 | 47.9 | 67.1
20 | 190 |  | 28.5 | 48.7 | 65.3
21 | 200 |  | 28.3 | 49.5 | 66
22 | 210 |  | 28.2 | 49.6 | 66.5
23 | 220 |  | 28.5 | 50.4 | 66.7
24 | 230 |  | 28.6 | 49.3 | 67.1
25 | 240 |  | 29.1 | 50.1 | 68.8
26 | 250 |  | 29.2 | 49.2 | 68.8
27 | 260 |  | 29.1 | 50.2 | 68.6
28 | 270 |  | 28.5 | 50.1 | 67.4
29 | 280 |  | 28.9 | 50.6 | 68.1
30 | 290 |  | 28.2 | 49.8 | 67.4
31 | 300 |  | 28.7 | 50.3 | 66.2
32 | 310 |  | 28.1 | 51.4 | 65.6
33 | 320 |  | 28.4 | 51.2 | 67.1
34 | 330 |  | 28.1 | 51 | 66.6
35 | 340 |  | 28.1 | 50.8 | 66.6
36 | 350 |  | 27 | 50.7 | 65.4
37 | 360 |  | 27.1 | 50.5 | 64.5
38 | 370 |  | 27.6 | 50.3 | 64.8
39 | 380 |  | 27.8 | 49.6 | 62.6
40 | 390 |  | 26.7 | 49.9 | 62.4
41 | 400 |  | 27 | 49.7 | 62.8
42 | 410 |  | 27.2 | 49.5 | 62.2
43 | 420 |  | 26.6 | 49.3 | 62.9
44 | 430 |  | 26.4 | 49.1 | 61
45 | 440 |  | 26.4 | 48.5 | 60.9
46 | 450 |  | 26.3 | 48.2 | 61
47 | 460 |  | 25.9 | 47.5 | 59.1
48 | 470 |  | 25.9 | 47.3 | 59.3
49 | 480 |  | 25.9 | 46.7 | 60.3
50 | 490 |  | 25.4 | 45.9 | 59.6
51 | 500 |  | 25.7 | 46 | 59.6
52 | 510 |  | 25.3 | 46 | 57.9
53 | 520 |  | 25.1 | 46.5 | 58.9
54 | 530 |  | 25.1 | 45.5 | 57.7
55 | 540 |  | 25 | 44.3 | 57.2
56 | 550 |  | 24.3 | 44.8 | 57
57 | 560 |  | 24.9 | 44.9 | 54.6
58 | 570 |  | 24.7 | 44.5 | 57.2
59 | 580 |  | 23.8 | 43.5 | 55.3
60 | 590 |  | 23.6 | 42.8 | 56.7
61 | 600 |  | 23.6 | 43 | 54.8

## Depth_1.50m
BH ID | CBH-08 | - |  |  | Direct Shear Test Results
Depth | 1.5 | m |  |  | Cohesion |  | 0.10643
Density | 1.75 | gm/cm3 |  |  | Angle of Internal Friction |  | 20.54904
Sample Wt. | 157.5 | gm |  |  | Normal Stress |  | 0.5 | 1 | 1.5
PR Contant | 0.325 | kg/div |  |  | Shear Stress (at Failure)
SR No. | Dial Reading | Dial Reading (cm) | PR Reading at Normal Stress of 0.5 kg/cm2 | PR Reading at Normal Stress of 1.0 kg/cm2 | PR Reading at Normal Stress of 1.5 kg/cm2 | Corrected Area (cm2) | Shear Stress at Normal Stress of 0.5 kg/cm2 | Shear Stress at Normal Stress of 1.0 kg/cm2 | Shear Stress at Normal Stress of 1.5 kg/cm2
1 | 0 |  | 0 | 0 | 0
2 | 10 |  | 10.3 | 17.4 | 23.5
3 | 20 |  | 15 | 25.2 | 33.8
4 | 30 |  | 18.5 | 31.9 | 42.2
5 | 40 |  | 21.4 | 37.3 | 50.7
6 | 50 |  | 22.3 | 39.6 | 50.9
7 | 60 |  | 23.3 | 40.9 | 52.4
8 | 70 |  | 23.7 | 41.5 | 53.2
9 | 80 |  | 23.7 | 42.5 | 55.1
10 | 90 |  | 24.3 | 42.9 | 56
11 | 100 |  | 24.8 | 42.8 | 55.8
12 | 110 |  | 25.7 | 44.8 | 58
13 | 120 |  | 25.8 | 45.3 | 57.9
14 | 130 |  | 25.8 | 46.1 | 59.7
15 | 140 |  | 26.6 | 46.4 | 60.3
16 | 150 |  | 26.9 | 45.6 | 61.5
17 | 160 |  | 27 | 46.9 | 63
18 | 170 |  | 27.5 | 47.6 | 62.4
19 | 180 |  | 27.1 | 48.6 | 64
20 | 190 |  | 27.6 | 48.8 | 63.6
21 | 200 |  | 27.3 | 50.1 | 63.4
22 | 210 |  | 27.7 | 50 | 65
23 | 220 |  | 28.4 | 48.7 | 63.8
24 | 230 |  | 28.1 | 49.2 | 63.9
25 | 240 |  | 28.1 | 49.4 | 66.2
26 | 250 |  | 28.4 | 50.3 | 65.9
27 | 260 |  | 28.5 | 49.2 | 66.4
28 | 270 |  | 28.4 | 49.2 | 66.2
29 | 280 |  | 28.2 | 49.8 | 65.9
30 | 290 |  | 28.1 | 50.5 | 65.7
31 | 300 |  | 28.1 | 50.3 | 65.5
32 | 310 |  | 27.9 | 50.1 | 65.2
33 | 320 |  | 27.9 | 49.9 | 64.9
34 | 330 |  | 27.5 | 49.5 | 64.6
35 | 340 |  | 27.7 | 49.3 | 64.5
36 | 350 |  | 27.5 | 48.6 | 63.5
37 | 360 |  | 27.5 | 48.6 | 63.3
38 | 370 |  | 27.4 | 47.3 | 62.5
39 | 380 |  | 26.8 | 47.6 | 63.5
40 | 390 |  | 26.6 | 47.3 | 63.3
41 | 400 |  | 26.5 | 48.1 | 61.2
42 | 410 |  | 26.6 | 47 | 62.6
43 | 420 |  | 26.1 | 46.7 | 61.9
44 | 430 |  | 26.2 | 45.5 | 62.1
45 | 440 |  | 26.3 | 45.8 | 61
46 | 450 |  | 25.7 | 46 | 61.6
47 | 460 |  | 25.4 | 45.3 | 60.4
48 | 470 |  | 25.4 | 44.9 | 60.4
49 | 480 |  | 24.9 | 45.7 | 59.3
50 | 490 |  | 25.3 | 44.7 | 58.7
51 | 500 |  | 24.9 | 44.1 | 58.3
52 | 510 |  | 25 | 44.4 | 58.3
53 | 520 |  | 24.7 | 43.5 | 57.8
54 | 530 |  | 24.1 | 42.7 | 58.3
55 | 540 |  | 24.3 | 42.4 | 56.1
56 | 550 |  | 24 | 43.3 | 56.6
57 | 560 |  | 23.6 | 43 | 57.1
58 | 570 |  | 24.2 | 41.4 | 57.4
59 | 580 |  | 23.7 | 42.1 | 54.6
60 | 590 |  | 23.6 | 41.4 | 56
61 | 600 |  | 23.2 | 42.2 | 56

## Depth_3.50m
BH ID | CBH-08 | - |  |  | Direct Shear Test Results
Depth | 3.5 | m |  |  | Cohesion |  | 0.1062181
Density | 1.83 | gm/cm3 |  |  | Angle of Internal Friction |  | 22.69764
Sample Wt. | 164.7 | gm |  |  | Normal Stress |  | 0.5 | 1 | 1.5
PR Contant | 0.325 | kg/div |  |  | Shear Stress (at Failure)
SR No. | Dial Reading | Dial Reading (cm) | PR Reading at Normal Stress of 0.5 kg/cm2 | PR Reading at Normal Stress of 1.0 kg/cm2 | PR Reading at Normal Stress of 1.5 kg/cm2 | Corrected Area (cm2) | Shear Stress at Normal Stress of 0.5 kg/cm2 | Shear Stress at Normal Stress of 1.0 kg/cm2 | Shear Stress at Normal Stress of 1.5 kg/cm2
1 | 0 |  | 0 | 0 | 0
2 | 10 |  | 10.3 | 18 | 25.5
3 | 20 |  | 15.5 | 26 | 37
4 | 30 |  | 19.2 | 32.7 | 45.7
5 | 40 |  | 22.2 | 38.4 | 53.6
6 | 50 |  | 23.7 | 42.4 | 56.4
7 | 60 |  | 24.2 | 43 | 56.7
8 | 70 |  | 24.6 | 43.6 | 58.7
9 | 80 |  | 25.6 | 44.6 | 59.4
10 | 90 |  | 25.4 | 46 | 61.5
11 | 100 |  | 25.9 | 45.5 | 62.9
12 | 110 |  | 26.5 | 45.5 | 61.8
13 | 120 |  | 27.1 | 47.3 | 64.6
14 | 130 |  | 27.1 | 47.9 | 66.1
15 | 140 |  | 27.7 | 47.6 | 64.9
16 | 150 |  | 28.1 | 48.6 | 68.1
17 | 160 |  | 28.4 | 50.9 | 67
18 | 170 |  | 28.9 | 50.3 | 67.4
19 | 180 |  | 29.1 | 51 | 70.4
20 | 190 |  | 29.4 | 51.2 | 67.9
21 | 200 |  | 29.4 | 51.5 | 70.3
22 | 210 |  | 29.7 | 52 | 69.5
23 | 220 |  | 30.2 | 53.2 | 70.4
24 | 230 |  | 29.6 | 52.3 | 70.3
25 | 240 |  | 29.3 | 52.2 | 72.3
26 | 250 |  | 30.1 | 52.9 | 71.3
27 | 260 |  | 30.4 | 52.8 | 70.8
28 | 270 |  | 30.6 | 52.2 | 72
29 | 280 |  | 30.4 | 53.4 | 72.5
30 | 290 |  | 30.3 | 54.2 | 72
31 | 300 |  | 29.8 | 53.9 | 71.9
32 | 310 |  | 30.1 | 54.4 | 71.7
33 | 320 |  | 30 | 54.2 | 70.6
34 | 330 |  | 29.9 | 54 | 70.3
35 | 340 |  | 29.8 | 52.9 | 70.9
36 | 350 |  | 29.7 | 53.6 | 69.8
37 | 360 |  | 28.9 | 53.4 | 69.8
38 | 370 |  | 28.6 | 53.2 | 69.5
39 | 380 |  | 28.3 | 52.1 | 69.4
40 | 390 |  | 28.7 | 52.8 | 67.8
41 | 400 |  | 28.5 | 52.6 | 68.2
42 | 410 |  | 28.8 | 52.3 | 68.7
43 | 420 |  | 27.5 | 51.7 | 67.7
44 | 430 |  | 28.8 | 51.9 | 67.3
45 | 440 |  | 28.7 | 51.1 | 66.9
46 | 450 |  | 28.3 | 51.5 | 65.7
47 | 460 |  | 27.4 | 50 | 64.8
48 | 470 |  | 27.7 | 50.3 | 64.9
49 | 480 |  | 26.9 | 50.9 | 65.2
50 | 490 |  | 27.1 | 49.4 | 65.7
51 | 500 |  | 27.1 | 50.1 | 64.7
52 | 510 |  | 27.1 | 49.4 | 63.5
53 | 520 |  | 26.9 | 48.2 | 62.2
54 | 530 |  | 26.7 | 48 | 63.4
55 | 540 |  | 26.9 | 46.9 | 63.1
56 | 550 |  | 26.2 | 47.3 | 61
57 | 560 |  | 25.8 | 48 | 62.2
58 | 570 |  | 26.7 | 45.7 | 61.6
59 | 580 |  | 25.9 | 47.3 | 61
60 | 590 |  | 26.1 | 46.6 | 58.9
61 | 600 |  | 25.7 | 46.1 | 59.5

## Depth_4.50m
BH ID | CBH-08 | - |  |  | Direct Shear Test Results
Depth | 4.5 | m |  |  | Cohesion |  | 0.1059957
Density | 1.83 | gm/cm3 |  |  | Angle of Internal Friction |  | 22.94634
Sample Wt. | 164.7 | gm |  |  | Normal Stress |  | 0.5 | 1 | 1.5
PR Contant | 0.325 | kg/div |  |  | Shear Stress (at Failure)
SR No. | Dial Reading | Dial Reading (cm) | PR Reading at Normal Stress of 0.5 kg/cm2 | PR Reading at Normal Stress of 1.0 kg/cm2 | PR Reading at Normal Stress of 1.5 kg/cm2 | Corrected Area (cm2) | Shear Stress at Normal Stress of 0.5 kg/cm2 | Shear Stress at Normal Stress of 1.0 kg/cm2 | Shear Stress at Normal Stress of 1.5 kg/cm2
1 | 0 |  | 0 | 0 | 0
2 | 10 |  | 10.7 | 16 | 28.2
3 | 20 |  | 15.2 | 24.2 | 40.8
4 | 30 |  | 19.6 | 29.5 | 49.7
5 | 40 |  | 22.6 | 35 | 57
6 | 50 |  | 25.3 | 38.4 | 60.6
7 | 60 |  | 25.8 | 39.5 | 60.7
8 | 70 |  | 26.3 | 40.9 | 62.3
9 | 80 |  | 26.7 | 41.2 | 63.3
10 | 90 |  | 27.2 | 41.2 | 64.2
11 | 100 |  | 27.9 | 42.4 | 67.4
12 | 110 |  | 27.5 | 43.6 | 67.2
13 | 120 |  | 29 | 42.8 | 66.7
14 | 130 |  | 29 | 43.8 | 68.7
15 | 140 |  | 29.6 | 44.3 | 71
16 | 150 |  | 29.3 | 46 | 70.3
17 | 160 |  | 29.7 | 45.9 | 70.1
18 | 170 |  | 29.8 | 47 | 72.7
19 | 180 |  | 30.6 | 47.7 | 74.6
20 | 190 |  | 31 | 47.2 | 72.2
21 | 200 |  | 31.4 | 48.5 | 73.9
22 | 210 |  | 30.7 | 48.7 | 73.7
23 | 220 |  | 31.7 | 50 | 74.5
24 | 230 |  | 31.8 | 48.3 | 74
25 | 240 |  | 31.5 | 48.9 | 74.9
26 | 250 |  | 31.6 | 48.5 | 76.5
27 | 260 |  | 32.2 | 48.2 | 76.2
28 | 270 |  | 31.7 | 49.6 | 73.7
29 | 280 |  | 32 | 50 | 75.6
30 | 290 |  | 32 | 49.8 | 74.1
31 | 300 |  | 32.7 | 49 | 75
32 | 310 |  | 32.5 | 49.4 | 74.8
33 | 320 |  | 32.6 | 49.9 | 74.5
34 | 330 |  | 32.5 | 49.7 | 74.2
35 | 340 |  | 32.4 | 49 | 74
36 | 350 |  | 32.2 | 49.3 | 72.1
37 | 360 |  | 32 | 48.1 | 73.1
38 | 370 |  | 32 | 48.6 | 73
39 | 380 |  | 31.4 | 47.8 | 72.9
40 | 390 |  | 31.8 | 48.6 | 72.5
41 | 400 |  | 31.7 | 48.3 | 71.5
42 | 410 |  | 31.5 | 47.1 | 71.3
43 | 420 |  | 31.2 | 48 | 70
44 | 430 |  | 31.1 | 47 | 71.5
45 | 440 |  | 30.5 | 46.5 | 69.9
46 | 450 |  | 30.7 | 46.5 | 69.3
47 | 460 |  | 30.7 | 46.6 | 69.3
48 | 470 |  | 30.5 | 45.6 | 69.5
49 | 480 |  | 29.1 | 46.6 | 67.4
50 | 490 |  | 29.8 | 44.7 | 68.8
51 | 500 |  | 29.3 | 44.5 | 67.4
52 | 510 |  | 29.1 | 44 | 68
53 | 520 |  | 28.3 | 44.3 | 66.7
54 | 530 |  | 28.5 | 44.7 | 66.4
55 | 540 |  | 28.2 | 42.6 | 67.8
56 | 550 |  | 28.2 | 43.2 | 65
57 | 560 |  | 27.4 | 43.2 | 63.7
58 | 570 |  | 27.6 | 42.8 | 64.2
59 | 580 |  | 27.3 | 42.8 | 64.1
60 | 590 |  | 27.4 | 41.2 | 63.7
61 | 600 |  | 27.2 | 41.8 | 62.6

## Depth_6.50m
BH ID | CBH-08 | - |  |  | Direct Shear Test Results
Depth | 6.5 | m |  |  | Cohesion |  | 0.04810737
Density | 1.9 | gm/cm3 |  |  | Angle of Internal Friction |  | 29.32122
Sample Wt. | 171 | gm |  |  | Normal Stress |  | 0.5 | 1 | 1.5
PR Contant | 0.325 | kg/div |  |  | Shear Stress (at Failure)
SR No. | Dial Reading | Dial Reading (cm) | PR Reading at Normal Stress of 0.5 kg/cm2 | PR Reading at Normal Stress of 1.0 kg/cm2 | PR Reading at Normal Stress of 1.5 kg/cm2 | Corrected Area (cm2) | Shear Stress at Normal Stress of 0.5 kg/cm2 | Shear Stress at Normal Stress of 1.0 kg/cm2 | Shear Stress at Normal Stress of 1.5 kg/cm2
1 | 0 |  | 0 | 0 | 0
2 | 10 |  | 10.8 | 20.2 | 32.5
3 | 20 |  | 15.5 | 30.1 | 48
4 | 30 |  | 19.4 | 37.5 | 59.5
5 | 40 |  | 22.6 | 43.9 | 68.9
6 | 50 |  | 24.8 | 48.4 | 69.6
7 | 60 |  | 25.1 | 49.1 | 73
8 | 70 |  | 25.6 | 50.8 | 72.9
9 | 80 |  | 26 | 49.4 | 74.3
10 | 90 |  | 26.7 | 52.4 | 77.4
11 | 100 |  | 27.1 | 53.2 | 76.6
12 | 110 |  | 26.9 | 54.2 | 79.6
13 | 120 |  | 28 | 53.9 | 79.3
14 | 130 |  | 27.9 | 55 | 83.2
15 | 140 |  | 28.3 | 55.6 | 81.6
16 | 150 |  | 28.9 | 56 | 85.6
17 | 160 |  | 28.4 | 56.7 | 85.2
18 | 170 |  | 28.7 | 57.3 | 88.3
19 | 180 |  | 30.6 | 58.5 | 86.7
20 | 190 |  | 29.9 | 58.3 | 85.3
21 | 200 |  | 29.9 | 58.7 | 86.6
22 | 210 |  | 29.6 | 60.2 | 88.2
23 | 220 |  | 30.8 | 60.6 | 89
24 | 230 |  | 30.6 | 59.6 | 88.3
25 | 240 |  | 30.3 | 61.2 | 89.5
26 | 250 |  | 30.9 | 61.1 | 89.2
27 | 260 |  | 31.1 | 61.3 | 88.8
28 | 270 |  | 31 | 59.9 | 88.5
29 | 280 |  | 30.7 | 61.6 | 88.2
30 | 290 |  | 30.9 | 61.2 | 87.9
31 | 300 |  | 30.5 | 61.3 | 87.4
32 | 310 |  | 31.4 | 62.2 | 85.8
33 | 320 |  | 31 | 62.7 | 85.5
34 | 330 |  | 31.2 | 62.5 | 85.8
35 | 340 |  | 30.7 | 62.2 | 84.6
36 | 350 |  | 31 | 61 | 85.6
37 | 360 |  | 29.9 | 61.8 | 82.9
38 | 370 |  | 29.8 | 61.5 | 85.3
39 | 380 |  | 29.8 | 61.3 | 84.5
40 | 390 |  | 30.3 | 60.7 | 84
41 | 400 |  | 29.1 | 60.2 | 82.5
42 | 410 |  | 29.7 | 59.8 | 84
43 | 420 |  | 30.1 | 59.5 | 82.8
44 | 430 |  | 29.5 | 59.4 | 82.9
45 | 440 |  | 29.3 | 59.1 | 81.6
46 | 450 |  | 29.1 | 59.2 | 79.6
47 | 460 |  | 29.1 | 58.2 | 80.4
48 | 470 |  | 28.5 | 57.2 | 80.1
49 | 480 |  | 28.9 | 57.6 | 77.9
50 | 490 |  | 28 | 56.2 | 77.6
51 | 500 |  | 28 | 56.3 | 78.8
52 | 510 |  | 28 | 55.8 | 77.5
53 | 520 |  | 28.2 | 56.9 | 74.4
54 | 530 |  | 27.8 | 55.2 | 76
55 | 540 |  | 27.5 | 55.8 | 75.3
56 | 550 |  | 27.2 | 54.8 | 76.5
57 | 560 |  | 26.1 | 53.8 | 74.4
58 | 570 |  | 26.6 | 54.1 | 74.3
59 | 580 |  | 26.3 | 53.5 | 71.9
60 | 590 |  | 25.9 | 52.5 | 72.5
61 | 600 |  | 26.3 | 51.7 | 73.2

## Depth_7.50m
BH ID | CBH-08 | - |  |  | Direct Shear Test Results
Depth | 7.5 | m |  |  | Cohesion |  | 0.1422113
Density | 1.9 | gm/cm3 |  |  | Angle of Internal Friction |  | 22.1913
Sample Wt. | 171 | gm |  |  | Normal Stress |  | 0.5 | 1 | 1.5
PR Contant | 0.325 | kg/div |  |  | Shear Stress (at Failure)
SR No. | Dial Reading | Dial Reading (cm) | PR Reading at Normal Stress of 0.5 kg/cm2 | PR Reading at Normal Stress of 1.0 kg/cm2 | PR Reading at Normal Stress of 1.5 kg/cm2 | Corrected Area (cm2) | Shear Stress at Normal Stress of 0.5 kg/cm2 | Shear Stress at Normal Stress of 1.0 kg/cm2 | Shear Stress at Normal Stress of 1.5 kg/cm2
1 | 0 |  | 0 | 0 | 0
2 | 10 |  | 11.9 | 16.6 | 23.7
3 | 20 |  | 17.1 | 25 | 35.1
4 | 30 |  | 21.8 | 31.1 | 43.1
5 | 40 |  | 25.3 | 36.8 | 50.9
6 | 50 |  | 27.1 | 40.5 | 55.8
7 | 60 |  | 28.3 | 41.4 | 58.8
8 | 70 |  | 28.8 | 41.6 | 61.1
9 | 80 |  | 29.2 | 43.6 | 61.1
10 | 90 |  | 29.1 | 42.7 | 62.6
11 | 100 |  | 30 | 43.8 | 63.2
12 | 110 |  | 30.7 | 44.4 | 64.3
13 | 120 |  | 32.5 | 45 | 66.1
14 | 130 |  | 31.8 | 46.7 | 65.1
15 | 140 |  | 30.9 | 44.5 | 66.3
16 | 150 |  | 31.9 | 45.9 | 69.3
17 | 160 |  | 31.6 | 46.5 | 67
18 | 170 |  | 32.8 | 48.3 | 68.4
19 | 180 |  | 33.1 | 48.7 | 68.3
20 | 190 |  | 33.7 | 47.5 | 68.4
21 | 200 |  | 35.1 | 48 | 69.8
22 | 210 |  | 34.6 | 50.3 | 70.7
23 | 220 |  | 35 | 48.8 | 71
24 | 230 |  | 35 | 50.1 | 72.3
25 | 240 |  | 34.8 | 50.4 | 74.2
26 | 250 |  | 34.6 | 51.1 | 71.9
27 | 260 |  | 34.1 | 50.8 | 73
28 | 270 |  | 35.7 | 50.2 | 71.9
29 | 280 |  | 35.9 | 49.2 | 70.6
30 | 290 |  | 35.8 | 52.5 | 74.7
31 | 300 |  | 35.7 | 51.3 | 71.8
32 | 310 |  | 35.3 | 50.6 | 72.8
33 | 320 |  | 35.4 | 52 | 73.5
34 | 330 |  | 35.3 | 51.7 | 74.3
35 | 340 |  | 35.2 | 50.9 | 74.9
36 | 350 |  | 34.5 | 51.4 | 74.9
37 | 360 |  | 34.5 | 48.8 | 73.2
38 | 370 |  | 34.1 | 49.2 | 74.4
39 | 380 |  | 33.3 | 50.7 | 74.1
40 | 390 |  | 34.5 | 49.4 | 72.1
41 | 400 |  | 34.3 | 50.4 | 71.5
42 | 410 |  | 33.9 | 49.6 | 71.3
43 | 420 |  | 32.8 | 48 | 73
44 | 430 |  | 32.9 | 49.8 | 71.3
45 | 440 |  | 33.2 | 48.5 | 72
46 | 450 |  | 33.7 | 48.6 | 72.1
47 | 460 |  | 32.4 | 49.3 | 69.8
48 | 470 |  | 33.4 | 49.1 | 70.2
49 | 480 |  | 32.4 | 47.8 | 70.4
50 | 490 |  | 33.2 | 48.7 | 68.8
51 | 500 |  | 33 | 48.1 | 67.9
52 | 510 |  | 32.3 | 48.1 | 68.3
53 | 520 |  | 31.9 | 47 | 67.4
54 | 530 |  | 31.7 | 46.7 | 66
55 | 540 |  | 30.8 | 45.7 | 69.6
56 | 550 |  | 30.9 | 45.9 | 63.5
57 | 560 |  | 30.9 | 45 | 65
58 | 570 |  | 31.2 | 47.1 | 65.4
59 | 580 |  | 30.2 | 43.4 | 62.4
60 | 590 |  | 30.7 | 44.3 | 63.8
61 | 600 |  | 30.1 | 44.2 | 64.7

## Depth_10.50m
BH ID | CBH-08 | - |  |  | Direct Shear Test Results
Depth | 10.5 | m |  |  | Cohesion |  | 0.186354
Density | 1.9 | gm/cm3 |  |  | Angle of Internal Friction |  | 21.60611
Sample Wt. | 171 | gm |  |  | Normal Stress |  | 0.5 | 1 | 1.5
PR Contant | 0.325 | kg/div |  |  | Shear Stress (at Failure)
SR No. | Dial Reading | Dial Reading (cm) | PR Reading at Normal Stress of 0.5 kg/cm2 | PR Reading at Normal Stress of 1.0 kg/cm2 | PR Reading at Normal Stress of 1.5 kg/cm2 | Corrected Area (cm2) | Shear Stress at Normal Stress of 0.5 kg/cm2 | Shear Stress at Normal Stress of 1.0 kg/cm2 | Shear Stress at Normal Stress of 1.5 kg/cm2
1 | 0 |  | 0 | 0 | 0
2 | 10 |  | 12.3 | 22.4 | 25.7
3 | 20 |  | 17.6 | 32.2 | 36.9
4 | 30 |  | 22.6 | 40.5 | 45.4
5 | 40 |  | 26.7 | 48.1 | 54.8
6 | 50 |  | 29.1 | 48.6 | 58.8
7 | 60 |  | 29.4 | 50.1 | 61
8 | 70 |  | 30.1 | 50.6 | 62.5
9 | 80 |  | 30.8 | 51.9 | 61.1
10 | 90 |  | 30.9 | 52.5 | 63.9
11 | 100 |  | 31 | 53.4 | 66.8
12 | 110 |  | 32.1 | 53.6 | 65.9
13 | 120 |  | 32.3 | 54.2 | 66.9
14 | 130 |  | 32.3 | 56.2 | 68
15 | 140 |  | 33 | 55.9 | 68.8
16 | 150 |  | 33.6 | 57.7 | 69.6
17 | 160 |  | 33.7 | 58.3 | 69.1
18 | 170 |  | 34.4 | 58.7 | 69.5
19 | 180 |  | 34.6 | 59.7 | 70.6
20 | 190 |  | 35 | 59.4 | 71.4
21 | 200 |  | 35.6 | 58.9 | 74
22 | 210 |  | 34.8 | 59.7 | 74.5
23 | 220 |  | 35.5 | 60.5 | 74
24 | 230 |  | 35.3 | 59.2 | 74.6
25 | 240 |  | 35.5 | 61.9 | 74.3
26 | 250 |  | 35 | 61.8 | 74.8
27 | 260 |  | 35.9 | 61.6 | 74.9
28 | 270 |  | 35.9 | 59.9 | 73.6
29 | 280 |  | 35.8 | 61.1 | 73.9
30 | 290 |  | 35.4 | 60.2 | 75.2
31 | 300 |  | 37 | 60.5 | 76.2
32 | 310 |  | 36.8 | 58.5 | 76.2
33 | 320 |  | 36.4 | 59.5 | 75.9
34 | 330 |  | 36.5 | 59.6 | 75.6
35 | 340 |  | 36.4 | 59.4 | 75.3
36 | 350 |  | 36.2 | 58.2 | 75
37 | 360 |  | 36.1 | 57.6 | 74.7
38 | 370 |  | 36 | 59.1 | 74.2
39 | 380 |  | 35.8 | 57.3 | 73.3
40 | 390 |  | 35.1 | 57.3 | 73.9
41 | 400 |  | 35 | 56.9 | 73.5
42 | 410 |  | 35.2 | 56.6 | 73.3
43 | 420 |  | 34.6 | 56.9 | 71.1
44 | 430 |  | 34.6 | 56.4 | 72
45 | 440 |  | 34.6 | 56.3 | 70.8
46 | 450 |  | 34.6 | 56 | 70.7
47 | 460 |  | 34.7 | 55.9 | 70.2
48 | 470 |  | 34.6 | 55.2 | 69.9
49 | 480 |  | 33.9 | 53.9 | 68.5
50 | 490 |  | 33.6 | 54.4 | 67.7
51 | 500 |  | 33.6 | 53.8 | 67.3
52 | 510 |  | 34 | 54.5 | 66.6
53 | 520 |  | 32.8 | 53.7 | 66.8
54 | 530 |  | 32.5 | 54 | 66.3
55 | 540 |  | 33.1 | 53.3 | 66.7
56 | 550 |  | 32.7 | 52.3 | 64.6
57 | 560 |  | 32.7 | 51.8 | 65.1
58 | 570 |  | 32.3 | 51.6 | 65.1
59 | 580 |  | 32.7 | 52.4 | 63.8
60 | 590 |  | 31.9 | 50.7 | 63.9
61 | 600 |  | 32.1 | 51 | 63.9

## Depth_13.50m
BH ID | CBH-08 | - |  |  | Direct Shear Test Results
Depth | 13.5 | m |  |  | Cohesion |  | 0.185737
Density | 1.93 | gm/cm3 |  |  | Angle of Internal Friction |  | 21.11048
Sample Wt. | 173.7 | gm |  |  | Normal Stress |  | 0.5 | 1 | 1.5
PR Contant | 0.325 | kg/div |  |  | Shear Stress (at Failure)
SR No. | Dial Reading | Dial Reading (cm) | PR Reading at Normal Stress of 0.5 kg/cm2 | PR Reading at Normal Stress of 1.0 kg/cm2 | PR Reading at Normal Stress of 1.5 kg/cm2 | Corrected Area (cm2) | Shear Stress at Normal Stress of 0.5 kg/cm2 | Shear Stress at Normal Stress of 1.0 kg/cm2 | Shear Stress at Normal Stress of 1.5 kg/cm2
1 | 0 |  | 0 | 0 | 0
2 | 10 |  | 13.9 | 19.9 | 25.5
3 | 20 |  | 20.2 | 29.3 | 36.9
4 | 30 |  | 24.8 | 35.5 | 47
5 | 40 |  | 28.9 | 41.8 | 53.1
6 | 50 |  | 30 | 45.7 | 58.2
7 | 60 |  | 29.6 | 47.7 | 60.2
8 | 70 |  | 30.4 | 48.5 | 61.1
9 | 80 |  | 31.6 | 49 | 63.1
10 | 90 |  | 32.8 | 50.6 | 63.3
11 | 100 |  | 33.3 | 50.6 | 65.2
12 | 110 |  | 33.1 | 51.2 | 64.2
13 | 120 |  | 33 | 51.6 | 67
14 | 130 |  | 34.1 | 52.7 | 68.2
15 | 140 |  | 34.8 | 52.3 | 68.4
16 | 150 |  | 35.4 | 52.7 | 67.9
17 | 160 |  | 35.2 | 54.4 | 69.8
18 | 170 |  | 36.3 | 54.1 | 70.7
19 | 180 |  | 35.7 | 54.4 | 70
20 | 190 |  | 36.5 | 55.5 | 72.5
21 | 200 |  | 35.5 | 56.2 | 73.8
22 | 210 |  | 35.9 | 56.5 | 72.7
23 | 220 |  | 36.7 | 55.7 | 71.2
24 | 230 |  | 37.2 | 57.3 | 71.9
25 | 240 |  | 37.4 | 57.6 | 70.9
26 | 250 |  | 37.2 | 56.1 | 73.8
27 | 260 |  | 36.2 | 57.7 | 72.7
28 | 270 |  | 37 | 59.7 | 74.8
29 | 280 |  | 36.8 | 59.5 | 74.3
30 | 290 |  | 36.7 | 59.5 | 75.3
31 | 300 |  | 36.5 | 59.3 | 74.9
32 | 310 |  | 36.3 | 58.3 | 74.2
33 | 320 |  | 35.9 | 58.5 | 74.1
34 | 330 |  | 35.7 | 58.6 | 72.7
35 | 340 |  | 35.9 | 56.4 | 73.6
36 | 350 |  | 35.5 | 57.2 | 72.8
37 | 360 |  | 35.5 | 58 | 70.8
38 | 370 |  | 35.6 | 55.9 | 73.1
39 | 380 |  | 35.5 | 57.5 | 72.4
40 | 390 |  | 34.8 | 56.3 | 71.7
41 | 400 |  | 34.8 | 56.6 | 71.6
42 | 410 |  | 34.3 | 56.9 | 69.9
43 | 420 |  | 34.9 | 55.7 | 69.1
44 | 430 |  | 33.9 | 55.3 | 70.6
45 | 440 |  | 34.2 | 55 | 71.2
46 | 450 |  | 33.1 | 55.8 | 69.5
47 | 460 |  | 33.2 | 54.4 | 69
48 | 470 |  | 34.3 | 54.9 | 67.8
49 | 480 |  | 33.2 | 52.8 | 67.8
50 | 490 |  | 33.2 | 52.2 | 68.9
51 | 500 |  | 32.3 | 52.4 | 66.6
52 | 510 |  | 33.5 | 52.8 | 66.2
53 | 520 |  | 33 | 51.9 | 66
54 | 530 |  | 33.2 | 52.7 | 67.7
55 | 540 |  | 32 | 51.5 | 66.7
56 | 550 |  | 32.1 | 50.2 | 66.2
57 | 560 |  | 31.6 | 50 | 66
58 | 570 |  | 32.1 | 50.1 | 64.3
59 | 580 |  | 32 | 49.5 | 64.3
60 | 590 |  | 31.6 | 49.1 | 65.9
61 | 600 |  | 31.3 | 48.1 | 63.1

## Depth_15.00m
BH ID | CBH-08 | - |  |  | Direct Shear Test Results
Depth | 15 | m |  |  | Cohesion |  | 0.05432153
Density | 1.95 | gm/cm3 |  |  | Angle of Internal Friction |  | 30.69819
Sample Wt. | 175.5 | gm |  |  | Normal Stress |  | 0.5 | 1 | 1.5
PR Contant | 0.325 | kg/div |  |  | Shear Stress (at Failure)
SR No. | Dial Reading | Dial Reading (cm) | PR Reading at Normal Stress of 0.5 kg/cm2 | PR Reading at Normal Stress of 1.0 kg/cm2 | PR Reading at Normal Stress of 1.5 kg/cm2 | Corrected Area (cm2) | Shear Stress at Normal Stress of 0.5 kg/cm2 | Shear Stress at Normal Stress of 1.0 kg/cm2 | Shear Stress at Normal Stress of 1.5 kg/cm2
1 | 0 |  | 0 | 0 | 0
2 | 10 |  | 19 | 38.9 | 54.2
3 | 20 |  | 25.1 | 52.8 | 69.8
4 | 30 |  | 27.6 | 54.7 | 78
5 | 40 |  | 29.7 | 60.7 | 80.3
6 | 50 |  | 30.5 | 63.9 | 86.4
7 | 60 |  | 30.2 | 64.4 | 89.2
8 | 70 |  | 31.7 | 64.7 | 87.2
9 | 80 |  | 31.6 | 64.9 | 88.8
10 | 90 |  | 33.6 | 68.8 | 93.7
11 | 100 |  | 33 | 67.4 | 95.7
12 | 110 |  | 34.1 | 69.6 | 96.7
13 | 120 |  | 34.3 | 69.9 | 93.4
14 | 130 |  | 35.8 | 71.5 | 98.1
15 | 140 |  | 35.1 | 70.8 | 98.3
16 | 150 |  | 35.5 | 71 | 98
17 | 160 |  | 33.6 | 69.8 | 96
18 | 170 |  | 34.8 | 70.5 | 94.9
19 | 180 |  | 34.3 | 70.2 | 96.9
20 | 190 |  | 34.2 | 70 | 96.6
21 | 200 |  | 34.3 | 69.5 | 96.3
22 | 210 |  | 34.6 | 69.5 | 95.2
23 | 220 |  | 34.6 | 69.2 | 95.6
24 | 230 |  | 33.4 | 67.7 | 92.7
25 | 240 |  | 34.1 | 67.8 | 94.7
26 | 250 |  | 32.8 | 68.3 | 90.3
27 | 260 |  | 33.3 | 68.2 | 92.2
28 | 270 |  | 31.5 | 66 | 93.9
29 | 280 |  | 33.6 | 67 | 90.2
30 | 290 |  | 32.9 | 67.1 | 91.1
31 | 300 |  | 32.9 | 65.9 | 91.2
32 | 310 |  | 31.7 | 67 | 88.4
33 | 320 |  | 32.6 | 64.4 | 88.9
34 | 330 |  | 31.5 | 65.6 | 87.2
35 | 340 |  | 32.7 | 64.6 | 88.4
36 | 350 |  | 33 | 62.8 | 87.3
37 | 360 |  | 31.9 | 65.3 | 85.8
38 | 370 |  | 31.3 | 61.2 | 86
39 | 380 |  | 30.8 | 62.7 | 83.5
40 | 390 |  | 30.9 | 62.7 | 81.7
41 | 400 |  | 31 | 62.8 | 81.2
42 | 410 |  | 30.2 | 61.6 | 82.8
43 | 420 |  | 30 | 61.1 | 78.8
44 | 430 |  | 30.4 | 60.4 | 79.8
45 | 440 |  | 29.8 | 60.1 | 79.2
46 | 450 |  | 29.2 | 58.9 | 77.4
47 | 460 |  | 29.9 | 60.2 | 78.4
48 | 470 |  | 28.6 | 56.9 | 72.2
49 | 480 |  | 28.8 | 57.6 | 72.9
50 | 490 |  | 28.8 | 56.9 | 72.1
51 | 500 |  | 27.4 | 57.9 | 70.2
52 | 510 |  | 27.1 | 54.6 | 68.2
53 | 520 |  | 27 | 57.1 | 69.2
54 | 530 |  | 26.7 | 55.7 | 70
55 | 540 |  | 26.5 | 55.7 | 67.9
56 | 550 |  | 25.6 | 55.4 | 65.1
57 | 560 |  | 26.4 | 54.5 | 64.3
58 | 570 |  | 26 | 53.6 | 64.7
59 | 580 |  | 26 | 53.6 | 63.3
60 | 590 |  | 25.2 | 52.9 | 61.5
61 | 600 |  | 24.8 | 51.4 | 61.1