## Summary
BH ID | Depth (m) | Soil Type | Density (g/cc) | Sample Weight (g) | Target c (kg/cm²) | Target φ (°) | Calculated c (kg/cm²) | Calculated φ (°) | R²
CBH-09 | 0.5 | Medium Clay | 1.73 | 155.7 | 0.119802 | 22.16 | 0.1111397 | 22.98399 | 0.9890916
CBH-09 | 1.5 | Loose Sand | 1.73 | 155.7 | 0.121964 | 21.31857 | 0.1330458 | 20.52185 | 0.9892085
CBH-09 | 3.5 | Medium Dense Sand | 1.8 | 162 | 0.1197707 | 21.81838 | 0.1130293 | 22.43772 | 0.9920957
CBH-09 | 4.5 | Medium Clay | 1.8 | 162 | 0.114241 | 23.21653 | 0.1252908 | 22.2826 | 0.9895528
CBH-09 | 6.5 | Medium Dense Sand | 1.89 | 170.1 | 0.08605131 | 28.5 | 0.07864153 | 29.12112 | 0.9948294
CBH-09 | 7.5 | Stiff Clay | 1.89 | 170.1 | 0.1422083 | 22.05 | 0.1521672 | 21.35728 | 0.9919495
CBH-09 | 10.5 | Dense Sand | 1.94 | 174.6 | 0.1158212 | 26.87 | 0.1267537 | 26.16658 | 0.9940362
CBH-09 | 13.5 | Dense Sand | 1.98 | 178.2 | 0.111902 | 25.81017 | 0.1121493 | 25.96433 | 0.9949704
CBH-09 | 15 | Dense Sand | 2 | 180 | 0 | 31.75805 | 0.01020945 | 31.02905 | 0.9957225

## Depth_0.50m
BH ID | CBH-09 | - |  |  | Direct Shear Test Results
Depth | 0.5 | m |  |  | Cohesion |  | 0.1111397
Density | 1.73 | gm/cm3 |  |  | Angle of Internal Friction |  | 22.98399
Sample Wt. | 155.7 | gm |  |  | Normal Stress |  | 0.5 | 1 | 1.5
PR Contant | 0.325 | kg/div |  |  | Shear Stress (at Failure)
SR No. | Dial Reading | Dial Reading (cm) | PR Reading at Normal Stress of 0.5 kg/cm2 | PR Reading at Normal Stress of 1.0 kg/cm2 | PR Reading at Normal Stress of 1.5 kg/cm2 | Corrected Area (cm2) | Shear Stress at Normal Stress of 0.5 kg/cm2 | Shear Stress at Normal Stress of 1.0 kg/cm2 | Shear Stress at Normal Stress of 1.5 kg/cm2
1 | 0 |  | 0 | 0 | 0
2 | 10 |  | 12.3 | 17.8 | 27.8
3 | 20 |  | 17.9 | 25.7 | 40.6
4 | 30 |  | 22 | 31.9 | 50.5
5 | 40 |  | 26 | 37.2 | 58.2
6 | 50 |  | 26.6 | 40.1 | 60.4
7 | 60 |  | 27.1 | 41 | 61.3
8 | 70 |  | 27.3 | 41.8 | 63.7
9 | 80 |  | 28.9 | 42.7 | 64.6
10 | 90 |  | 28.8 | 41.9 | 64.6
11 | 100 |  | 29.6 | 43.6 | 66.3
12 | 110 |  | 29.6 | 44.4 | 68
13 | 120 |  | 30.1 | 44.8 | 69.9
14 | 130 |  | 30.5 | 45.6 | 68.9
15 | 140 |  | 30.8 | 45.7 | 70.8
16 | 150 |  | 31.9 | 45.6 | 71.9
17 | 160 |  | 32.1 | 47.5 | 72.2
18 | 170 |  | 32.3 | 47.9 | 72.7
19 | 180 |  | 33.2 | 47.9 | 75
20 | 190 |  | 32.7 | 47.4 | 73.8
21 | 200 |  | 33.1 | 48.6 | 75.5
22 | 210 |  | 33.4 | 48.9 | 74
23 | 220 |  | 33.4 | 48.1 | 74.7
24 | 230 |  | 33.1 | 48.7 | 74.9
25 | 240 |  | 34.2 | 49.4 | 77
26 | 250 |  | 34.1 | 48.6 | 76
27 | 260 |  | 34 | 49.8 | 76.9
28 | 270 |  | 33.1 | 50.1 | 76.6
29 | 280 |  | 33.5 | 50.1 | 76.3
30 | 290 |  | 33.5 | 50.9 | 74.9
31 | 300 |  | 32.8 | 50.8 | 73
32 | 310 |  | 32.8 | 50 | 74.9
33 | 320 |  | 33 | 50.4 | 74.4
34 | 330 |  | 32.8 | 49.3 | 74.6
35 | 340 |  | 32.7 | 50 | 73.8
36 | 350 |  | 32 | 49.6 | 73.7
37 | 360 |  | 32.6 | 49.6 | 74.1
38 | 370 |  | 31.8 | 49 | 70.3
39 | 380 |  | 31.7 | 48.5 | 73.5
40 | 390 |  | 31.8 | 48.3 | 72.8
41 | 400 |  | 31.8 | 48.5 | 72.2
42 | 410 |  | 31.3 | 48.1 | 72.7
43 | 420 |  | 31.1 | 48.2 | 70.9
44 | 430 |  | 31.6 | 48.2 | 71
45 | 440 |  | 30.9 | 48.1 | 70.6
46 | 450 |  | 30.4 | 46.8 | 68.8
47 | 460 |  | 30.7 | 47 | 69
48 | 470 |  | 30.5 | 47.2 | 69.6
49 | 480 |  | 30.7 | 46 | 68.4
50 | 490 |  | 29.5 | 46.2 | 69.1
51 | 500 |  | 29.3 | 44.9 | 68.6
52 | 510 |  | 30 | 45.1 | 67.8
53 | 520 |  | 29.1 | 45.6 | 68.1
54 | 530 |  | 29.5 | 45.1 | 69.2
55 | 540 |  | 29.4 | 46.1 | 67.2
56 | 550 |  | 28.5 | 44.5 | 66.7
57 | 560 |  | 28.8 | 43.8 | 67.1
58 | 570 |  | 28.4 | 44.2 | 66
59 | 580 |  | 27.8 | 43.8 | 65.3
60 | 590 |  | 27.9 | 43.2 | 65.4
61 | 600 |  | 27.5 | 43.1 | 63.9

## Depth_1.50m
BH ID | CBH-09 | - |  |  | Direct Shear Test Results
Depth | 1.5 | m |  |  | Cohesion |  | 0.1330458
Density | 1.73 | gm/cm3 |  |  | Angle of Internal Friction |  | 20.52185
Sample Wt. | 155.7 | gm |  |  | Normal Stress |  | 0.5 | 1 | 1.5
PR Contant | 0.325 | kg/div |  |  | Shear Stress (at Failure)
SR No. | Dial Reading | Dial Reading (cm) | PR Reading at Normal Stress of 0.5 kg/cm2 | PR Reading at Normal Stress of 1.0 kg/cm2 | PR Reading at Normal Stress of 1.5 kg/cm2 | Corrected Area (cm2) | Shear Stress at Normal Stress of 0.5 kg/cm2 | Shear Stress at Normal Stress of 1.0 kg/cm2 | Shear Stress at Normal Stress of 1.5 kg/cm2
1 | 0 |  | 0 | 0 | 0
2 | 10 |  | 8.1 | 15.6 | 20.2
3 | 20 |  | 12.3 | 24.1 | 28.7
4 | 30 |  | 15.5 | 30.5 | 37
5 | 40 |  | 18.9 | 35.3 | 42.8
6 | 50 |  | 20.6 | 39.5 | 50.2
7 | 60 |  | 23.2 | 41.8 | 51.8
8 | 70 |  | 24.4 | 41.9 | 53.7
9 | 80 |  | 23.7 | 43.3 | 54.6
10 | 90 |  | 24.4 | 42.8 | 56.9
11 | 100 |  | 25 | 42.7 | 56.5
12 | 110 |  | 24.7 | 44.7 | 57.4
13 | 120 |  | 24 | 44.6 | 59.1
14 | 130 |  | 25.1 | 44.8 | 59.2
15 | 140 |  | 25.3 | 46.4 | 60.3
16 | 150 |  | 25.5 | 45.9 | 61.5
17 | 160 |  | 27 | 47.6 | 58.9
18 | 170 |  | 26.7 | 48.1 | 62.1
19 | 180 |  | 27.7 | 47.4 | 63.8
20 | 190 |  | 27.5 | 50.6 | 61.2
21 | 200 |  | 27.8 | 49.9 | 62.6
22 | 210 |  | 28 | 49.8 | 63.9
23 | 220 |  | 29 | 50.4 | 64.5
24 | 230 |  | 28.2 | 50.9 | 63.3
25 | 240 |  | 28.6 | 52.7 | 66.1
26 | 250 |  | 29 | 51.3 | 67.1
27 | 260 |  | 29.2 | 53.3 | 63.8
28 | 270 |  | 28.5 | 51.2 | 65.9
29 | 280 |  | 29.3 | 52.2 | 63.2
30 | 290 |  | 29.3 | 51 | 65.3
31 | 300 |  | 28.3 | 51 | 65.4
32 | 310 |  | 29.2 | 52 | 66.3
33 | 320 |  | 29.2 | 52.1 | 66.8
34 | 330 |  | 29.9 | 52.2 | 66.2
35 | 340 |  | 29.5 | 52 | 64.9
36 | 350 |  | 30.2 | 51.8 | 65.6
37 | 360 |  | 29.7 | 51.6 | 66.6
38 | 370 |  | 29.7 | 51.4 | 65.7
39 | 380 |  | 29.7 | 50.2 | 65.2
40 | 390 |  | 29.7 | 49.7 | 64.8
41 | 400 |  | 29.6 | 50.8 | 64.7
42 | 410 |  | 29.5 | 50.6 | 64.6
43 | 420 |  | 29.4 | 50.4 | 62.7
44 | 430 |  | 29.3 | 48.5 | 63.8
45 | 440 |  | 29.2 | 50 | 61.2
46 | 450 |  | 28.5 | 49.4 | 61.4
47 | 460 |  | 28.7 | 49.7 | 63.6
48 | 470 |  | 28.5 | 49.5 | 63.8
49 | 480 |  | 27.5 | 49.3 | 62.7
50 | 490 |  | 27.7 | 48.2 | 61.9
51 | 500 |  | 28 | 47.9 | 60.2
52 | 510 |  | 27.5 | 47.9 | 61.3
53 | 520 |  | 27.2 | 47.6 | 59.4
54 | 530 |  | 26.3 | 48.3 | 58.8
55 | 540 |  | 27.5 | 47.2 | 60.1
56 | 550 |  | 27.1 | 47.6 | 58.9
57 | 560 |  | 25.7 | 47.7 | 59.2
58 | 570 |  | 26.7 | 45 | 58.4
59 | 580 |  | 26.4 | 47.3 | 57.3
60 | 590 |  | 25.7 | 46 | 59.2
61 | 600 |  | 25.7 | 46.2 | 58

## Depth_3.50m
BH ID | CBH-09 | - |  |  | Direct Shear Test Results
Depth | 3.5 | m |  |  | Cohesion |  | 0.1130293
Density | 1.8 | gm/cm3 |  |  | Angle of Internal Friction |  | 22.43772
Sample Wt. | 162 | gm |  |  | Normal Stress |  | 0.5 | 1 | 1.5
PR Contant | 0.325 | kg/div |  |  | Shear Stress (at Failure)
SR No. | Dial Reading | Dial Reading (cm) | PR Reading at Normal Stress of 0.5 kg/cm2 | PR Reading at Normal Stress of 1.0 kg/cm2 | PR Reading at Normal Stress of 1.5 kg/cm2 | Corrected Area (cm2) | Shear Stress at Normal Stress of 0.5 kg/cm2 | Shear Stress at Normal Stress of 1.0 kg/cm2 | Shear Stress at Normal Stress of 1.5 kg/cm2
1 | 0 |  | 0 | 0 | 0
2 | 10 |  | 14.8 | 22.9 | 32.2
3 | 20 |  | 19.8 | 31.8 | 42.8
4 | 30 |  | 24.4 | 37.5 | 52.6
5 | 40 |  | 26.1 | 41.3 | 58.9
6 | 50 |  | 26.9 | 40.5 | 61.8
7 | 60 |  | 28 | 42.5 | 62.8
8 | 70 |  | 28 | 43.7 | 65.2
9 | 80 |  | 28.4 | 45.3 | 65
10 | 90 |  | 30.5 | 46.2 | 65.8
11 | 100 |  | 30.5 | 45.3 | 68.3
12 | 110 |  | 30.8 | 47.6 | 66.5
13 | 120 |  | 31.6 | 47.1 | 70.9
14 | 130 |  | 31.9 | 48.3 | 67.9
15 | 140 |  | 31.8 | 47.8 | 70.9
16 | 150 |  | 32.6 | 51.6 | 71.8
17 | 160 |  | 31.6 | 49.2 | 70.4
18 | 170 |  | 32.3 | 50.2 | 74.7
19 | 180 |  | 33.7 | 51 | 73
20 | 190 |  | 33.5 | 52.3 | 74.1
21 | 200 |  | 33.8 | 51.2 | 75.5
22 | 210 |  | 34 | 51.9 | 74.6
23 | 220 |  | 33.8 | 51.8 | 76.2
24 | 230 |  | 33.6 | 51.1 | 76
25 | 240 |  | 33.6 | 51.4 | 75
26 | 250 |  | 33.1 | 51.2 | 75.4
27 | 260 |  | 33.4 | 50.4 | 75.1
28 | 270 |  | 32.8 | 50.8 | 74.9
29 | 280 |  | 33.1 | 50.1 | 74.1
30 | 290 |  | 33 | 50.5 | 71.8
31 | 300 |  | 32.6 | 50.3 | 74
32 | 310 |  | 32.7 | 50.1 | 73.8
33 | 320 |  | 31.9 | 49.5 | 73.5
34 | 330 |  | 32.5 | 48.6 | 72.1
35 | 340 |  | 31.9 | 49.4 | 72.1
36 | 350 |  | 32.3 | 48.9 | 70.7
37 | 360 |  | 31.5 | 47.5 | 71.3
38 | 370 |  | 31.9 | 46.9 | 71.1
39 | 380 |  | 31.2 | 46 | 69.3
40 | 390 |  | 31.6 | 46.5 | 71.1
41 | 400 |  | 30.1 | 47.4 | 69.9
42 | 410 |  | 29.7 | 45.7 | 68.8
43 | 420 |  | 31.1 | 46.6 | 68.2
44 | 430 |  | 30.3 | 46.4 | 67.2
45 | 440 |  | 28.8 | 46.4 | 66.6
46 | 450 |  | 28.7 | 44 | 67.2
47 | 460 |  | 28.4 | 45 | 64.2
48 | 470 |  | 28.1 | 43.3 | 68
49 | 480 |  | 28.1 | 43.6 | 66
50 | 490 |  | 27.5 | 42.8 | 65.5
51 | 500 |  | 27.8 | 41.9 | 63.5
52 | 510 |  | 27.9 | 42.1 | 63.7
53 | 520 |  | 27.3 | 43.2 | 61.9
54 | 530 |  | 25.7 | 41.7 | 62.3
55 | 540 |  | 26.6 | 41.8 | 61.9
56 | 550 |  | 26.4 | 40.4 | 58.9
57 | 560 |  | 26.3 | 40.5 | 60.8
58 | 570 |  | 25.6 | 41 | 56.5
59 | 580 |  | 25.3 | 38.1 | 58.1
60 | 590 |  | 24.3 | 37.8 | 55.3
61 | 600 |  | 24.8 | 39.3 | 55.2

## Depth_4.50m
BH ID | CBH-09 | - |  |  | Direct Shear Test Results
Depth | 4.5 | m |  |  | Cohesion |  | 0.1252908
Density | 1.8 | gm/cm3 |  |  | Angle of Internal Friction |  | 22.2826
Sample Wt. | 162 | gm |  |  | Normal Stress |  | 0.5 | 1 | 1.5
PR Contant | 0.325 | kg/div |  |  | Shear Stress (at Failure)
SR No. | Dial Reading | Dial Reading (cm) | PR Reading at Normal Stress of 0.5 kg/cm2 | PR Reading at Normal Stress of 1.0 kg/cm2 | PR Reading at Normal Stress of 1.5 kg/cm2 | Corrected Area (cm2) | Shear Stress at Normal Stress of 0.5 kg/cm2 | Shear Stress at Normal Stress of 1.0 kg/cm2 | Shear Stress at Normal Stress of 1.5 kg/cm2
1 | 0 |  | 0 | 0 | 0
2 | 10 |  | 10.4 | 18 | 24.8
3 | 20 |  | 15 | 25.8 | 35.6
4 | 30 |  | 18.9 | 32.1 | 44
5 | 40 |  | 21.8 | 37.8 | 53.1
6 | 50 |  | 24.6 | 42.4 | 55.9
7 | 60 |  | 24.8 | 44.2 | 58.6
8 | 70 |  | 25.3 | 44.3 | 59.1
9 | 80 |  | 26 | 46.8 | 59.5
10 | 90 |  | 26.5 | 45.8 | 60.5
11 | 100 |  | 26.6 | 47.3 | 61.6
12 | 110 |  | 27.1 | 46.9 | 60.5
13 | 120 |  | 27.6 | 47.8 | 63.2
14 | 130 |  | 28 | 49.1 | 64.2
15 | 140 |  | 28 | 49.2 | 65.2
16 | 150 |  | 28.5 | 49.8 | 66.7
17 | 160 |  | 28.4 | 49.2 | 66.4
18 | 170 |  | 29 | 50.9 | 67.4
19 | 180 |  | 29.6 | 52.2 | 69.1
20 | 190 |  | 29.5 | 52.1 | 68.6
21 | 200 |  | 29.3 | 52 | 69.5
22 | 210 |  | 29.8 | 51.5 | 69
23 | 220 |  | 30.6 | 53.8 | 70.4
24 | 230 |  | 30.2 | 54.5 | 71
25 | 240 |  | 30.6 | 54.3 | 71
26 | 250 |  | 30.7 | 54 | 70.5
27 | 260 |  | 31 | 54 | 71.1
28 | 270 |  | 30.4 | 54.2 | 71.2
29 | 280 |  | 30.7 | 53.5 | 72.5
30 | 290 |  | 30.8 | 53.7 | 72.3
31 | 300 |  | 31.2 | 54 | 72.5
32 | 310 |  | 30.6 | 54.6 | 71.5
33 | 320 |  | 31.2 | 54.4 | 72
34 | 330 |  | 31.3 | 53.7 | 71.4
35 | 340 |  | 31.2 | 54.9 | 71.4
36 | 350 |  | 30.7 | 54.7 | 71.2
37 | 360 |  | 31 | 54.5 | 70.8
38 | 370 |  | 30.8 | 54.3 | 70.4
39 | 380 |  | 30 | 54.1 | 68.9
40 | 390 |  | 29.7 | 53.8 | 68.7
41 | 400 |  | 30.1 | 53.7 | 69.8
42 | 410 |  | 29.5 | 52.7 | 69.6
43 | 420 |  | 29.9 | 51.4 | 67.4
44 | 430 |  | 29.4 | 52 | 67.9
45 | 440 |  | 28.3 | 52.2 | 66.9
46 | 450 |  | 29.5 | 52.1 | 65.9
47 | 460 |  | 28.9 | 50.9 | 66.3
48 | 470 |  | 28 | 51.2 | 65.5
49 | 480 |  | 28.4 | 50.9 | 64.6
50 | 490 |  | 27.7 | 50.8 | 65.6
51 | 500 |  | 28 | 50.2 | 64.9
52 | 510 |  | 27.8 | 48.8 | 64.1
53 | 520 |  | 27.8 | 49.7 | 63.9
54 | 530 |  | 27.7 | 49.2 | 63.3
55 | 540 |  | 27.3 | 48.7 | 63.3
56 | 550 |  | 26.8 | 47.8 | 61.3
57 | 560 |  | 26.2 | 47.6 | 61.9
58 | 570 |  | 26.5 | 46.8 | 61.2
59 | 580 |  | 26.1 | 47.3 | 61.3
60 | 590 |  | 25.5 | 46.8 | 61
61 | 600 |  | 26.3 | 47.2 | 59

## Depth_6.50m
BH ID | CBH-09 | - |  |  | Direct Shear Test Results
Depth | 6.5 | m |  |  | Cohesion |  | 0.07864153
Density | 1.89 | gm/cm3 |  |  | Angle of Internal Friction |  | 29.12112
Sample Wt. | 170.1 | gm |  |  | Normal Stress |  | 0.5 | 1 | 1.5
PR Contant | 0.325 | kg/div |  |  | Shear Stress (at Failure)
SR No. | Dial Reading | Dial Reading (cm) | PR Reading at Normal Stress of 0.5 kg/cm2 | PR Reading at Normal Stress of 1.0 kg/cm2 | PR Reading at Normal Stress of 1.5 kg/cm2 | Corrected Area (cm2) | Shear Stress at Normal Stress of 0.5 kg/cm2 | Shear Stress at Normal Stress of 1.0 kg/cm2 | Shear Stress at Normal Stress of 1.5 kg/cm2
1 | 0 |  | 0 | 0 | 0
2 | 10 |  | 16.1 | 31.3 | 38.3
3 | 20 |  | 22.4 | 43.2 | 49.2
4 | 30 |  | 26.8 | 49 | 61.5
5 | 40 |  | 29.6 | 51.3 | 71
6 | 50 |  | 29.7 | 54.9 | 74.7
7 | 60 |  | 31 | 53.5 | 75.7
8 | 70 |  | 31.6 | 58.3 | 77.2
9 | 80 |  | 32.8 | 57.7 | 76.2
10 | 90 |  | 32.5 | 59 | 82.1
11 | 100 |  | 33 | 60.5 | 82.5
12 | 110 |  | 34.3 | 60.4 | 82.4
13 | 120 |  | 34.2 | 60.8 | 83.1
14 | 130 |  | 34.9 | 63.3 | 86.8
15 | 140 |  | 34.7 | 63.7 | 86.1
16 | 150 |  | 36.6 | 62.7 | 86.8
17 | 160 |  | 35.8 | 64.2 | 85.5
18 | 170 |  | 35.8 | 64 | 90.1
19 | 180 |  | 36 | 63.7 | 90.9
20 | 190 |  | 37 | 63.4 | 92.4
21 | 200 |  | 36.3 | 63.3 | 90.5
22 | 210 |  | 37.9 | 63.1 | 92.8
23 | 220 |  | 37.8 | 62.5 | 90.7
24 | 230 |  | 37.7 | 62 | 92.6
25 | 240 |  | 36.9 | 62.4 | 90.2
26 | 250 |  | 37.4 | 60.7 | 91
27 | 260 |  | 37.3 | 60 | 93.6
28 | 270 |  | 36.7 | 59.8 | 93.3
29 | 280 |  | 36.2 | 59.5 | 92
30 | 290 |  | 36.9 | 58.9 | 92.6
31 | 300 |  | 36.1 | 60.4 | 92.3
32 | 310 |  | 36.5 | 60.1 | 90.3
33 | 320 |  | 35.7 | 59.3 | 91.6
34 | 330 |  | 35.6 | 57.8 | 89.4
35 | 340 |  | 36.2 | 59 | 90.9
36 | 350 |  | 35.8 | 59.8 | 87.9
37 | 360 |  | 35.9 | 57.5 | 89.3
38 | 370 |  | 34.5 | 57.7 | 89.2
39 | 380 |  | 33.7 | 57.4 | 89.5
40 | 390 |  | 34.8 | 57.5 | 86.4
41 | 400 |  | 34.3 | 55.9 | 86.5
42 | 410 |  | 33.7 | 54.5 | 87.8
43 | 420 |  | 34.6 | 53.5 | 83.4
44 | 430 |  | 33.8 | 55.4 | 84.4
45 | 440 |  | 33.4 | 52.6 | 83.2
46 | 450 |  | 32.6 | 53.6 | 83.6
47 | 460 |  | 32 | 53.2 | 83
48 | 470 |  | 32.7 | 53.1 | 81.2
49 | 480 |  | 31.6 | 51.9 | 81.1
50 | 490 |  | 31.7 | 52.4 | 77.5
51 | 500 |  | 32 | 51.5 | 81.1
52 | 510 |  | 31 | 49.6 | 75.2
53 | 520 |  | 31 | 49.3 | 76.2
54 | 530 |  | 31.4 | 48.4 | 78.2
55 | 540 |  | 30.7 | 48.3 | 77.9
56 | 550 |  | 29.4 | 47.5 | 74.6
57 | 560 |  | 31.1 | 46.6 | 72.9
58 | 570 |  | 29.4 | 48.2 | 72.3
59 | 580 |  | 29.5 | 46.7 | 74.1
60 | 590 |  | 29.8 | 45.6 | 72.4
61 | 600 |  | 29.2 | 45.7 | 69.4

## Depth_7.50m
BH ID | CBH-09 | - |  |  | Direct Shear Test Results
Depth | 7.5 | m |  |  | Cohesion |  | 0.1521672
Density | 1.89 | gm/cm3 |  |  | Angle of Internal Friction |  | 21.35728
Sample Wt. | 170.1 | gm |  |  | Normal Stress |  | 0.5 | 1 | 1.5
PR Contant | 0.325 | kg/div |  |  | Shear Stress (at Failure)
SR No. | Dial Reading | Dial Reading (cm) | PR Reading at Normal Stress of 0.5 kg/cm2 | PR Reading at Normal Stress of 1.0 kg/cm2 | PR Reading at Normal Stress of 1.5 kg/cm2 | Corrected Area (cm2) | Shear Stress at Normal Stress of 0.5 kg/cm2 | Shear Stress at Normal Stress of 1.0 kg/cm2 | Shear Stress at Normal Stress of 1.5 kg/cm2
1 | 0 |  | 0 | 0 | 0
2 | 10 |  | 11.9 | 22.8 | 26.5
3 | 20 |  | 16.9 | 33.3 | 38
4 | 30 |  | 20.9 | 40.8 | 46.4
5 | 40 |  | 23.9 | 45 | 53.5
6 | 50 |  | 26.2 | 45.6 | 56.4
7 | 60 |  | 26.9 | 46.3 | 59.2
8 | 70 |  | 27.3 | 49 | 59.3
9 | 80 |  | 27.3 | 49.9 | 61.9
10 | 90 |  | 28.5 | 49.5 | 62
11 | 100 |  | 28.5 | 50.9 | 63.2
12 | 110 |  | 29.4 | 52.3 | 63.2
13 | 120 |  | 29.6 | 51.9 | 64.7
14 | 130 |  | 29.3 | 52.8 | 66.4
15 | 140 |  | 30.1 | 53.8 | 66.2
16 | 150 |  | 30.5 | 55.4 | 68
17 | 160 |  | 31 | 55.3 | 68.2
18 | 170 |  | 31.5 | 55.3 | 68.4
19 | 180 |  | 31.7 | 55.4 | 68.7
20 | 190 |  | 32.3 | 55.6 | 70.5
21 | 200 |  | 31.6 | 56.5 | 71.7
22 | 210 |  | 32.5 | 56.9 | 71.1
23 | 220 |  | 32.2 | 57.8 | 71.8
24 | 230 |  | 32.4 | 57.3 | 70.9
25 | 240 |  | 32 | 56.3 | 72.6
26 | 250 |  | 32.6 | 57.2 | 71.8
27 | 260 |  | 32.7 | 57 | 71.5
28 | 270 |  | 32.3 | 56.8 | 72.8
29 | 280 |  | 33.2 | 55.7 | 73.1
30 | 290 |  | 32.5 | 56.3 | 72.9
31 | 300 |  | 33.4 | 55.2 | 71.4
32 | 310 |  | 33.5 | 55.9 | 72.3
33 | 320 |  | 32.7 | 55.4 | 70.4
34 | 330 |  | 32.8 | 53.8 | 71.8
35 | 340 |  | 32.8 | 54.7 | 71.5
36 | 350 |  | 32.9 | 55.1 | 69.6
37 | 360 |  | 32.9 | 54.7 | 70.1
38 | 370 |  | 31.4 | 54.5 | 69.8
39 | 380 |  | 31.9 | 52.9 | 68.8
40 | 390 |  | 32.3 | 53.3 | 69.6
41 | 400 |  | 32.4 | 54.1 | 68.2
42 | 410 |  | 32.2 | 53.4 | 69.6
43 | 420 |  | 31.5 | 53.2 | 67.9
44 | 430 |  | 31.7 | 52.7 | 68.5
45 | 440 |  | 31.3 | 51.1 | 68.7
46 | 450 |  | 31.1 | 52.8 | 67.8
47 | 460 |  | 30.5 | 52 | 67.2
48 | 470 |  | 30.8 | 51.4 | 66.3
49 | 480 |  | 30.9 | 50.8 | 65.9
50 | 490 |  | 30.8 | 50.5 | 65.3
51 | 500 |  | 30.2 | 51 | 64.7
52 | 510 |  | 30.3 | 50.4 | 64.6
53 | 520 |  | 30 | 50.1 | 64.1
54 | 530 |  | 29.7 | 48.8 | 63.6
55 | 540 |  | 29.5 | 49.1 | 64.4
56 | 550 |  | 29.6 | 49.1 | 62.9
57 | 560 |  | 29.3 | 48.5 | 63
58 | 570 |  | 28.6 | 47.9 | 61.5
59 | 580 |  | 28.8 | 48 | 61.4
60 | 590 |  | 28.7 | 47.9 | 61
61 | 600 |  | 28.4 | 47.5 | 60.2

## Depth_10.50m
BH ID | CBH-09 | - |  |  | Direct Shear Test Results
Depth | 10.5 | m |  |  | Cohesion |  | 0.1267537
Density | 1.94 | gm/cm3 |  |  | Angle of Internal Friction |  | 26.16658
Sample Wt. | 174.6 | gm |  |  | Normal Stress |  | 0.5 | 1 | 1.5
PR Contant | 0.325 | kg/div |  |  | Shear Stress (at Failure)
SR No. | Dial Reading | Dial Reading (cm) | PR Reading at Normal Stress of 0.5 kg/cm2 | PR Reading at Normal Stress of 1.0 kg/cm2 | PR Reading at Normal Stress of 1.5 kg/cm2 | Corrected Area (cm2) | Shear Stress at Normal Stress of 0.5 kg/cm2 | Shear Stress at Normal Stress of 1.0 kg/cm2 | Shear Stress at Normal Stress of 1.5 kg/cm2
1 | 0 |  | 0 | 0 | 0
2 | 10 |  | 18.6 | 31.1 | 40.7
3 | 20 |  | 24 | 41.9 | 53.2
4 | 30 |  | 28.2 | 49.1 | 61
5 | 40 |  | 28.7 | 51.6 | 66.5
6 | 50 |  | 31.4 | 53.8 | 67.6
7 | 60 |  | 32.2 | 56.5 | 72.4
8 | 70 |  | 32.2 | 57.3 | 74.1
9 | 80 |  | 32.8 | 60 | 77.4
10 | 90 |  | 33.5 | 57.1 | 79
11 | 100 |  | 33.9 | 61.8 | 76.7
12 | 110 |  | 34.3 | 60.7 | 80
13 | 120 |  | 36.9 | 62.7 | 81.9
14 | 130 |  | 35.9 | 62.8 | 81.5
15 | 140 |  | 37.3 | 63 | 84.5
16 | 150 |  | 36.2 | 63.6 | 82.9
17 | 160 |  | 36.2 | 61.5 | 83.1
18 | 170 |  | 37.3 | 66.3 | 83
19 | 180 |  | 36.5 | 65.3 | 82.7
20 | 190 |  | 37.5 | 66.1 | 86.6
21 | 200 |  | 36.2 | 66.1 | 86.3
22 | 210 |  | 37.2 | 65.4 | 87.8
23 | 220 |  | 37.1 | 65.7 | 87.5
24 | 230 |  | 36.7 | 65.4 | 87.2
25 | 240 |  | 36 | 63.2 | 86.9
26 | 250 |  | 36.4 | 64 | 84.9
27 | 260 |  | 35.4 | 64.7 | 84.8
28 | 270 |  | 35.6 | 62.8 | 85.9
29 | 280 |  | 35.4 | 64.2 | 85.6
30 | 290 |  | 36.1 | 63 | 85.3
31 | 300 |  | 34.7 | 63.4 | 85
32 | 310 |  | 34.6 | 63.5 | 84.7
33 | 320 |  | 34.3 | 62 | 84.3
34 | 330 |  | 34.9 | 62.4 | 83.6
35 | 340 |  | 33.6 | 59.4 | 81.5
36 | 350 |  | 33.3 | 62.5 | 82.8
37 | 360 |  | 32.9 | 60.3 | 80.4
38 | 370 |  | 33 | 60.4 | 79.4
39 | 380 |  | 32.9 | 61.7 | 76.5
40 | 390 |  | 32 | 58.8 | 77.4
41 | 400 |  | 32.5 | 58 | 79.3
42 | 410 |  | 32.5 | 57.9 | 78.1
43 | 420 |  | 31.4 | 59.2 | 75.3
44 | 430 |  | 31.1 | 56 | 74.9
45 | 440 |  | 30.9 | 57.1 | 71.9
46 | 450 |  | 29 | 56 | 72.4
47 | 460 |  | 30 | 53.6 | 70.6
48 | 470 |  | 29.4 | 54.8 | 72.7
49 | 480 |  | 29.8 | 55.6 | 68.9
50 | 490 |  | 29.5 | 54.3 | 70.2
51 | 500 |  | 28.3 | 53.5 | 68.1
52 | 510 |  | 27.5 | 53 | 65.6
53 | 520 |  | 27.2 | 52 | 66.7
54 | 530 |  | 27 | 52.3 | 65.1
55 | 540 |  | 27.4 | 51.3 | 64.3
56 | 550 |  | 25.8 | 48.2 | 62.5
57 | 560 |  | 26 | 49.3 | 61.7
58 | 570 |  | 25.6 | 49.3 | 60.1
59 | 580 |  | 25.4 | 47.3 | 58.9
60 | 590 |  | 24.4 | 47 | 57.1
61 | 600 |  | 23.8 | 47.8 | 55.8

## Depth_13.50m
BH ID | CBH-09 | - |  |  | Direct Shear Test Results
Depth | 13.5 | m |  |  | Cohesion |  | 0.1121493
Density | 1.98 | gm/cm3 |  |  | Angle of Internal Friction |  | 25.96433
Sample Wt. | 178.2 | gm |  |  | Normal Stress |  | 0.5 | 1 | 1.5
PR Contant | 0.325 | kg/div |  |  | Shear Stress (at Failure)
SR No. | Dial Reading | Dial Reading (cm) | PR Reading at Normal Stress of 0.5 kg/cm2 | PR Reading at Normal Stress of 1.0 kg/cm2 | PR Reading at Normal Stress of 1.5 kg/cm2 | Corrected Area (cm2) | Shear Stress at Normal Stress of 0.5 kg/cm2 | Shear Stress at Normal Stress of 1.0 kg/cm2 | Shear Stress at Normal Stress of 1.5 kg/cm2
1 | 0 |  | 0 | 0 | 0
2 | 10 |  | 17.6 | 29.3 | 46.5
3 | 20 |  | 24.8 | 39.4 | 62.5
4 | 30 |  | 28.2 | 45.6 | 70.3
5 | 40 |  | 30.1 | 49.2 | 72.6
6 | 50 |  | 32.2 | 51.5 | 73
7 | 60 |  | 31.2 | 51 | 77.1
8 | 70 |  | 32.4 | 53.1 | 78
9 | 80 |  | 33.3 | 53.5 | 80.7
10 | 90 |  | 33.6 | 55.2 | 81.1
11 | 100 |  | 34.2 | 55.2 | 82.4
12 | 110 |  | 34.9 | 57.2 | 84.2
13 | 120 |  | 36.4 | 55.9 | 83.8
14 | 130 |  | 36.7 | 57.8 | 86.8
15 | 140 |  | 35.4 | 58.9 | 88.1
16 | 150 |  | 37.4 | 57.7 | 89.7
17 | 160 |  | 36.1 | 57.6 | 89.4
18 | 170 |  | 36.7 | 59.6 | 88.7
19 | 180 |  | 36.5 | 60.3 | 88.7
20 | 190 |  | 37.7 | 58.7 | 85.4
21 | 200 |  | 37.8 | 59.4 | 88.1
22 | 210 |  | 37.6 | 59.1 | 87.1
23 | 220 |  | 37.5 | 59.4 | 85.8
24 | 230 |  | 37.3 | 59.2 | 87.2
25 | 240 |  | 37.2 | 59 | 86
26 | 250 |  | 36.5 | 58.2 | 85.1
27 | 260 |  | 36.9 | 58.5 | 86.2
28 | 270 |  | 36.8 | 58.3 | 85.2
29 | 280 |  | 36.3 | 58.1 | 83.5
30 | 290 |  | 35.8 | 57 | 83.4
31 | 300 |  | 36.4 | 57.4 | 83
32 | 310 |  | 36 | 54.9 | 80.8
33 | 320 |  | 36.1 | 54.9 | 83.9
34 | 330 |  | 34.7 | 54.6 | 80.8
35 | 340 |  | 35.9 | 55.8 | 81.7
36 | 350 |  | 33.6 | 54.8 | 80.6
37 | 360 |  | 35.1 | 55.2 | 78.8
38 | 370 |  | 34 | 52.9 | 75.1
39 | 380 |  | 34 | 53.8 | 78.6
40 | 390 |  | 33.8 | 53.6 | 78
41 | 400 |  | 32.4 | 53.5 | 80.9
42 | 410 |  | 33.3 | 51.9 | 74.4
43 | 420 |  | 33.5 | 49.3 | 75
44 | 430 |  | 33.2 | 48.5 | 74.9
45 | 440 |  | 31.3 | 48 | 72.8
46 | 450 |  | 30.9 | 49.8 | 73.8
47 | 460 |  | 31.3 | 47.4 | 72.6
48 | 470 |  | 30.8 | 47.7 | 71.1
49 | 480 |  | 30.5 | 47.2 | 70.6
50 | 490 |  | 30.3 | 47 | 70.7
51 | 500 |  | 30.2 | 45.8 | 68.2
52 | 510 |  | 30.9 | 43.8 | 68.3
53 | 520 |  | 29.3 | 44.1 | 67.1
54 | 530 |  | 29.8 | 44.7 | 63.6
55 | 540 |  | 28.7 | 44.3 | 63.3
56 | 550 |  | 29.8 | 42.7 | 66.1
57 | 560 |  | 28.4 | 40.9 | 63.8
58 | 570 |  | 27.8 | 41.3 | 63.1
59 | 580 |  | 27.2 | 39.9 | 61.2
60 | 590 |  | 27.9 | 40.8 | 61.9
61 | 600 |  | 27 | 37.9 | 60

## Depth_15.00m
BH ID | CBH-09 | - |  |  | Direct Shear Test Results
Depth | 15 | m |  |  | Cohesion |  | 0.01020945
Density | 2 | gm/cm3 |  |  | Angle of Internal Friction |  | 31.02905
Sample Wt. | 180 | gm |  |  | Normal Stress |  | 0.5 | 1 | 1.5
PR Contant | 0.325 | kg/div |  |  | Shear Stress (at Failure)
SR No. | Dial Reading | Dial Reading (cm) | PR Reading at Normal Stress of 0.5 kg/cm2 | PR Reading at Normal Stress of 1.0 kg/cm2 | PR Reading at Normal Stress of 1.5 kg/cm2 | Corrected Area (cm2) | Shear Stress at Normal Stress of 0.5 kg/cm2 | Shear Stress at Normal Stress of 1.0 kg/cm2 | Shear Stress at Normal Stress of 1.5 kg/cm2
1 | 0 |  | 0 | 0 | 0
2 | 10 |  | 16.2 | 39.2 | 42.3
3 | 20 |  | 21.4 | 51.7 | 57.5
4 | 30 |  | 23.6 | 55.6 | 67.2
5 | 40 |  | 25.2 | 54.8 | 74.9
6 | 50 |  | 25.3 | 57.9 | 73.3
7 | 60 |  | 25.8 | 59.7 | 79.1
8 | 70 |  | 27.6 | 64.1 | 78.1
9 | 80 |  | 28.8 | 63.2 | 78.6
10 | 90 |  | 28.3 | 64.3 | 83.4
11 | 100 |  | 29.3 | 65.4 | 86.2
12 | 110 |  | 29 | 64.6 | 82.8
13 | 120 |  | 29.4 | 67.4 | 84.8
14 | 130 |  | 30.3 | 67.2 | 87.7
15 | 140 |  | 30.5 | 65.6 | 84.2
16 | 150 |  | 30.6 | 66.7 | 92.2
17 | 160 |  | 30.7 | 66 | 89.1
18 | 170 |  | 31.3 | 65.4 | 91.3
19 | 180 |  | 30.6 | 66 | 88.1
20 | 190 |  | 29.9 | 65.8 | 88.9
21 | 200 |  | 30.9 | 65.6 | 88.8
22 | 210 |  | 30 | 65.3 | 88.9
23 | 220 |  | 30.7 | 63.4 | 92.5
24 | 230 |  | 30 | 63.9 | 89.1
25 | 240 |  | 30.4 | 62.9 | 89.7
26 | 250 |  | 29.9 | 63.5 | 90.1
27 | 260 |  | 29.6 | 62.4 | 90
28 | 270 |  | 30.2 | 61.9 | 89.7
29 | 280 |  | 29.5 | 62.3 | 90
30 | 290 |  | 29.3 | 60.4 | 88.4
31 | 300 |  | 28.4 | 62.5 | 89
32 | 310 |  | 28.7 | 62.7 | 89.5
33 | 320 |  | 28.3 | 59 | 85.8
34 | 330 |  | 29 | 59.3 | 87.5
35 | 340 |  | 27.8 | 60.5 | 86.2
36 | 350 |  | 28.8 | 60 | 85.9
37 | 360 |  | 27.4 | 58.4 | 84.3
38 | 370 |  | 27.5 | 59.4 | 82.9
39 | 380 |  | 26.9 | 58 | 85.1
40 | 390 |  | 26.9 | 57.5 | 81.5
41 | 400 |  | 26.1 | 53.9 | 85.4
42 | 410 |  | 25.8 | 55.9 | 82.3
43 | 420 |  | 27 | 54.8 | 82.1
44 | 430 |  | 25.3 | 54.4 | 79.2
45 | 440 |  | 24.7 | 53.6 | 82.4
46 | 450 |  | 25.6 | 52.2 | 77.6
47 | 460 |  | 25.6 | 51.2 | 81.7
48 | 470 |  | 25.5 | 50.9 | 76.5
49 | 480 |  | 24.5 | 52.2 | 79.7
50 | 490 |  | 23.6 | 51.4 | 75.9
51 | 500 |  | 23.8 | 51.2 | 76.7
52 | 510 |  | 23.4 | 48.6 | 76.7
53 | 520 |  | 22.5 | 47.7 | 74
54 | 530 |  | 23.3 | 47.3 | 72
55 | 540 |  | 22.4 | 47 | 75.3
56 | 550 |  | 23 | 45.3 | 73.3
57 | 560 |  | 22.2 | 45.9 | 69.2
58 | 570 |  | 22.5 | 45.2 | 71.9
59 | 580 |  | 22.4 | 44.4 | 71.6
60 | 590 |  | 21.1 | 44.1 | 72.7
61 | 600 |  | 20.6 | 42.9 | 69.3