## Summary
BH ID | Depth (m) | Soil Type | Density (g/cc) | Sample Weight (g) | Target c (kg/cm²) | Target φ (°) | Calculated c (kg/cm²) | Calculated φ (°) | R²
CBH-10 | 0.5 | Loose Sand | 1.7 | 153 | 0.06687896 | 26.54578 | 0.07659476 | 25.94955 | 0.9912785
CBH-10 | 1.5 | Loose Sand | 1.7 | 153 | 0.03591721 | 27.93 | 0.02767733 | 28.42883 | 0.9935767
CBH-10 | 3.5 | Medium Dense Sand | 1.8 | 162 | 0.04236146 | 29.6 | 0.05204349 | 28.91636 | 0.9945861
CBH-10 | 4.5 | Medium Dense Sand | 1.8 | 162 | 0.03575252 | 29.92 | 0.02668852 | 30.50255 | 0.9944375
CBH-10 | 6.5 | Medium Dense Sand | 1.85 | 166.5 | 0.03666473 | 30.76 | 0.02906584 | 31.36123 | 0.995431
CBH-10 | 7.5 | Medium Dense Sand | 1.85 | 166.5 | 0.0342525 | 30.33 | 0.04393792 | 29.65492 | 0.9957977
CBH-10 | 10.5 | Medium Dense Sand | 1.9 | 171 | 0.03557894 | 31.28 | 0.04502981 | 30.74965 | 0.996362
CBH-10 | 13.5 | Dense Sand | 1.95 | 175.5 | 0.04422909 | 32.19 | 0.05405593 | 31.59139 | 0.994268
CBH-10 | 15 | Dense Sand | 2 | 180 | 0.03574343 | 33.21474 | 0.04416849 | 32.78498 | 0.9958733

## Depth_0.50m
BH ID | CBH-10 | - |  |  | Direct Shear Test Results
Depth | 0.5 | m |  |  | Cohesion |  | 0.07659476
Density | 1.7 | gm/cm3 |  |  | Angle of Internal Friction |  | 25.94955
Sample Wt. | 153 | gm |  |  | Normal Stress |  | 0.5 | 1 | 1.5
PR Contant | 0.325 | kg/div |  |  | Shear Stress (at Failure)
SR No. | Dial Reading | Dial Reading (cm) | PR Reading at Normal Stress of 0.5 kg/cm2 | PR Reading at Normal Stress of 1.0 kg/cm2 | PR Reading at Normal Stress of 1.5 kg/cm2 | Corrected Area (cm2) | Shear Stress at Normal Stress of 0.5 kg/cm2 | Shear Stress at Normal Stress of 1.0 kg/cm2 | Shear Stress at Normal Stress of 1.5 kg/cm2
1 | 0 |  | 0 | 0 | 0
2 | 10 |  | 8.9 | 15.4 | 20
3 | 20 |  | 13.1 | 22.4 | 29
4 | 30 |  | 16.8 | 28.7 | 37
5 | 40 |  | 20 | 33.1 | 44.9
6 | 50 |  | 22.8 | 35.5 | 50.8
7 | 60 |  | 24.1 | 40.5 | 55.1
8 | 70 |  | 24.3 | 43.8 | 59.9
9 | 80 |  | 24.5 | 45.3 | 60.3
10 | 90 |  | 25.7 | 46 | 59.7
11 | 100 |  | 25.5 | 45.8 | 63.1
12 | 110 |  | 25.4 | 46.1 | 61.3
13 | 120 |  | 25.7 | 46.4 | 64.7
14 | 130 |  | 25.7 | 46.4 | 64.3
15 | 140 |  | 27.5 | 48 | 64
16 | 150 |  | 26.3 | 48.1 | 65.3
17 | 160 |  | 27.6 | 50.6 | 65.9
18 | 170 |  | 27.3 | 50.5 | 67.3
19 | 180 |  | 27 | 49.8 | 67.6
20 | 190 |  | 27.7 | 49.4 | 68.5
21 | 200 |  | 27.4 | 51.8 | 70
22 | 210 |  | 27.6 | 52.5 | 67.7
23 | 220 |  | 28.4 | 51.2 | 69.5
24 | 230 |  | 29.1 | 52.8 | 68.6
25 | 240 |  | 28.7 | 53.3 | 69.6
26 | 250 |  | 28.1 | 52 | 71.8
27 | 260 |  | 29.3 | 52.7 | 71.1
28 | 270 |  | 30.2 | 52.4 | 71.2
29 | 280 |  | 29.2 | 54.2 | 71.6
30 | 290 |  | 28.3 | 56 | 73.7
31 | 300 |  | 30 | 54.5 | 72.4
32 | 310 |  | 30 | 55 | 72.9
33 | 320 |  | 29.9 | 54.5 | 74.6
34 | 330 |  | 29 | 55.4 | 73.8
35 | 340 |  | 29 | 54.8 | 74
36 | 350 |  | 30 | 56.2 | 72.9
37 | 360 |  | 29.9 | 54.3 | 72.9
38 | 370 |  | 29.3 | 55.5 | 74.4
39 | 380 |  | 29.6 | 54.1 | 73.9
40 | 390 |  | 28.4 | 56.7 | 74.1
41 | 400 |  | 28.8 | 55.9 | 74.2
42 | 410 |  | 29.3 | 55.3 | 74.3
43 | 420 |  | 28.5 | 54.4 | 72.5
44 | 430 |  | 28.9 | 55.7 | 73.7
45 | 440 |  | 28.7 | 55.7 | 74.1
46 | 450 |  | 28.8 | 55.5 | 74.7
47 | 460 |  | 28.3 | 55.2 | 74.4
48 | 470 |  | 28.6 | 54.3 | 74.1
49 | 480 |  | 27.8 | 54.5 | 73.8
50 | 490 |  | 27.8 | 52.7 | 73.5
51 | 500 |  | 28 | 53.3 | 73.2
52 | 510 |  | 27.2 | 54.2 | 71.3
53 | 520 |  | 27.4 | 53.7 | 72.2
54 | 530 |  | 26.6 | 53.7 | 71.6
55 | 540 |  | 27 | 53 | 69.5
56 | 550 |  | 26.9 | 53.3 | 70.8
57 | 560 |  | 26.2 | 53.1 | 71.4
58 | 570 |  | 27 | 52.9 | 68.7
59 | 580 |  | 26.7 | 52.6 | 69.8
60 | 590 |  | 26.1 | 52 | 69.3
61 | 600 |  | 27.1 | 52.2 | 70.3

## Depth_1.50m
BH ID | CBH-10 | - |  |  | Direct Shear Test Results
Depth | 1.5 | m |  |  | Cohesion |  | 0.02767733
Density | 1.7 | gm/cm3 |  |  | Angle of Internal Friction |  | 28.42883
Sample Wt. | 153 | gm |  |  | Normal Stress |  | 0.5 | 1 | 1.5
PR Contant | 0.325 | kg/div |  |  | Shear Stress (at Failure)
SR No. | Dial Reading | Dial Reading (cm) | PR Reading at Normal Stress of 0.5 kg/cm2 | PR Reading at Normal Stress of 1.0 kg/cm2 | PR Reading at Normal Stress of 1.5 kg/cm2 | Corrected Area (cm2) | Shear Stress at Normal Stress of 0.5 kg/cm2 | Shear Stress at Normal Stress of 1.0 kg/cm2 | Shear Stress at Normal Stress of 1.5 kg/cm2
1 | 0 |  | 0 | 0 | 0
2 | 10 |  | 8.1 | 12.6 | 22.4
3 | 20 |  | 12 | 18.8 | 34
4 | 30 |  | 15.4 | 24.7 | 44.2
5 | 40 |  | 17.7 | 28.9 | 50.9
6 | 50 |  | 20.9 | 32.5 | 58.1
7 | 60 |  | 23.1 | 37.3 | 64.9
8 | 70 |  | 24.1 | 40.3 | 66
9 | 80 |  | 24.1 | 41.7 | 66.8
10 | 90 |  | 24.4 | 41.7 | 70.4
11 | 100 |  | 25 | 43 | 68
12 | 110 |  | 24 | 41.7 | 71
13 | 120 |  | 25 | 43.4 | 69.1
14 | 130 |  | 25.6 | 44.3 | 71.7
15 | 140 |  | 25.4 | 43.5 | 73.1
16 | 150 |  | 26.9 | 42.2 | 72.6
17 | 160 |  | 26.4 | 45 | 72.6
18 | 170 |  | 26.9 | 44.1 | 75.2
19 | 180 |  | 26.7 | 44.2 | 73.3
20 | 190 |  | 27.3 | 45.6 | 74.6
21 | 200 |  | 26.8 | 45.8 | 79.9
22 | 210 |  | 27.5 | 46.1 | 74.9
23 | 220 |  | 27.5 | 46.9 | 80.5
24 | 230 |  | 28.5 | 46.4 | 77
25 | 240 |  | 27.9 | 48.1 | 77.7
26 | 250 |  | 28.8 | 46.9 | 77.9
27 | 260 |  | 27.7 | 47.7 | 77.4
28 | 270 |  | 29.2 | 49.6 | 82.6
29 | 280 |  | 28.6 | 47.9 | 79.7
30 | 290 |  | 29 | 47.5 | 80.9
31 | 300 |  | 28.8 | 49.2 | 80.7
32 | 310 |  | 29.8 | 49.5 | 79.6
33 | 320 |  | 29.4 | 49.3 | 80.3
34 | 330 |  | 29 | 49.6 | 81.2
35 | 340 |  | 28.8 | 49.5 | 79.3
36 | 350 |  | 29.3 | 50.8 | 78.2
37 | 360 |  | 29.1 | 49.4 | 78
38 | 370 |  | 29.9 | 50.4 | 82.4
39 | 380 |  | 29.1 | 51.2 | 82.4
40 | 390 |  | 29 | 50.3 | 79.9
41 | 400 |  | 29.8 | 51.6 | 81.8
42 | 410 |  | 29.7 | 49.8 | 81.3
43 | 420 |  | 29.6 | 49.6 | 80.3
44 | 430 |  | 29.3 | 50.4 | 80.2
45 | 440 |  | 28.8 | 51 | 78.6
46 | 450 |  | 29 | 51.2 | 80.1
47 | 460 |  | 28.2 | 51 | 79.2
48 | 470 |  | 29 | 50.4 | 79.6
49 | 480 |  | 28.1 | 50.6 | 79.3
50 | 490 |  | 28.5 | 50.4 | 78.4
51 | 500 |  | 28.7 | 50.2 | 76.1
52 | 510 |  | 28.3 | 50 | 78.3
53 | 520 |  | 28.3 | 49.8 | 75.2
54 | 530 |  | 27.8 | 49.6 | 77.2
55 | 540 |  | 28.2 | 49.4 | 77.4
56 | 550 |  | 27.7 | 49.2 | 73.4
57 | 560 |  | 27.2 | 49 | 75.8
58 | 570 |  | 27 | 48.8 | 75.5
59 | 580 |  | 27.7 | 48 | 74
60 | 590 |  | 27.6 | 48.3 | 74.1
61 | 600 |  | 26.9 | 47.8 | 74.9

## Depth_3.50m
BH ID | CBH-10 | - |  |  | Direct Shear Test Results
Depth | 3.5 | m |  |  | Cohesion |  | 0.05204349
Density | 1.8 | gm/cm3 |  |  | Angle of Internal Friction |  | 28.91636
Sample Wt. | 162 | gm |  |  | Normal Stress |  | 0.5 | 1 | 1.5
PR Contant | 0.325 | kg/div |  |  | Shear Stress (at Failure)
SR No. | Dial Reading | Dial Reading (cm) | PR Reading at Normal Stress of 0.5 kg/cm2 | PR Reading at Normal Stress of 1.0 kg/cm2 | PR Reading at Normal Stress of 1.5 kg/cm2 | Corrected Area (cm2) | Shear Stress at Normal Stress of 0.5 kg/cm2 | Shear Stress at Normal Stress of 1.0 kg/cm2 | Shear Stress at Normal Stress of 1.5 kg/cm2
1 | 0 |  | 0 | 0 | 0
2 | 10 |  | 14.8 | 25.4 | 42.6
3 | 20 |  | 19.9 | 35.9 | 56
4 | 30 |  | 24.5 | 44.9 | 68.7
5 | 40 |  | 26.2 | 49.7 | 72.2
6 | 50 |  | 26.6 | 51.3 | 73.6
7 | 60 |  | 27.2 | 52.2 | 75.1
8 | 70 |  | 27.7 | 54.1 | 76.5
9 | 80 |  | 28.8 | 54.5 | 78.9
10 | 90 |  | 29.9 | 55.4 | 78.7
11 | 100 |  | 29 | 56.9 | 80.1
12 | 110 |  | 29.9 | 57.6 | 84.4
13 | 120 |  | 31.3 | 56.9 | 85.1
14 | 130 |  | 30.7 | 58.4 | 86.5
15 | 140 |  | 31.3 | 59.8 | 84.6
16 | 150 |  | 31.6 | 60.4 | 84.4
17 | 160 |  | 31.4 | 63 | 86.3
18 | 170 |  | 30.5 | 63.5 | 86.6
19 | 180 |  | 32 | 64.7 | 86.7
20 | 190 |  | 31.7 | 62.5 | 90.1
21 | 200 |  | 32.7 | 61.2 | 87.5
22 | 210 |  | 32.6 | 63.3 | 89
23 | 220 |  | 32.4 | 63.8 | 86.4
24 | 230 |  | 32.1 | 64.1 | 87.5
25 | 240 |  | 32.2 | 63.8 | 85.8
26 | 250 |  | 31.2 | 63.7 | 86.6
27 | 260 |  | 32 | 63.5 | 86.5
28 | 270 |  | 31.7 | 63.3 | 84.6
29 | 280 |  | 31.1 | 63 | 87.2
30 | 290 |  | 31 | 62.7 | 86.9
31 | 300 |  | 31.5 | 62.6 | 79.7
32 | 310 |  | 30.1 | 60.6 | 86.3
33 | 320 |  | 31.1 | 60.9 | 81.5
34 | 330 |  | 31.2 | 61.9 | 83.2
35 | 340 |  | 30.1 | 60.7 | 81.9
36 | 350 |  | 30.3 | 60.2 | 85
37 | 360 |  | 30.3 | 60.2 | 81.8
38 | 370 |  | 30.5 | 58.6 | 81.2
39 | 380 |  | 30.6 | 58.3 | 80.5
40 | 390 |  | 29.6 | 60 | 82.9
41 | 400 |  | 28.5 | 59 | 80.9
42 | 410 |  | 29.3 | 58.1 | 78.5
43 | 420 |  | 28.9 | 58.1 | 77.3
44 | 430 |  | 27.8 | 56.9 | 76.8
45 | 440 |  | 29.2 | 57.5 | 77
46 | 450 |  | 28.6 | 57.6 | 76.7
47 | 460 |  | 26.4 | 54.5 | 76.2
48 | 470 |  | 27.9 | 56.8 | 75.4
49 | 480 |  | 27.7 | 56.8 | 75.1
50 | 490 |  | 27.6 | 53.3 | 75.8
51 | 500 |  | 28 | 54.6 | 71.2
52 | 510 |  | 27.4 | 53.4 | 72.1
53 | 520 |  | 26.4 | 52.5 | 69.8
54 | 530 |  | 25.8 | 54.6 | 70.8
55 | 540 |  | 25.2 | 54 | 69.2
56 | 550 |  | 25.7 | 51.2 | 69.1
57 | 560 |  | 24.8 | 49.9 | 66.4
58 | 570 |  | 25 | 50.6 | 68.7
59 | 580 |  | 25.2 | 50.9 | 66.3
60 | 590 |  | 23.9 | 49.9 | 66
61 | 600 |  | 24.3 | 51.2 | 66.8

## Depth_4.50m
BH ID | CBH-10 | - |  |  | Direct Shear Test Results
Depth | 4.5 | m |  |  | Cohesion |  | 0.02668852
Density | 1.8 | gm/cm3 |  |  | Angle of Internal Friction |  | 30.50255
Sample Wt. | 162 | gm |  |  | Normal Stress |  | 0.5 | 1 | 1.5
PR Contant | 0.325 | kg/div |  |  | Shear Stress (at Failure)
SR No. | Dial Reading | Dial Reading (cm) | PR Reading at Normal Stress of 0.5 kg/cm2 | PR Reading at Normal Stress of 1.0 kg/cm2 | PR Reading at Normal Stress of 1.5 kg/cm2 | Corrected Area (cm2) | Shear Stress at Normal Stress of 0.5 kg/cm2 | Shear Stress at Normal Stress of 1.0 kg/cm2 | Shear Stress at Normal Stress of 1.5 kg/cm2
1 | 0 |  | 0 | 0 | 0
2 | 10 |  | 15.2 | 24.2 | 39.4
3 | 20 |  | 21 | 32.8 | 52.9
4 | 30 |  | 25.3 | 39.9 | 64.5
5 | 40 |  | 26.5 | 44.7 | 72.1
6 | 50 |  | 27.9 | 46.1 | 74.9
7 | 60 |  | 28.5 | 49.7 | 76.4
8 | 70 |  | 29.4 | 50.1 | 80.5
9 | 80 |  | 30.1 | 49.5 | 79.8
10 | 90 |  | 31.1 | 52.4 | 80.3
11 | 100 |  | 31.5 | 50.9 | 80
12 | 110 |  | 32 | 51.8 | 83.7
13 | 120 |  | 33 | 53.9 | 84
14 | 130 |  | 32.7 | 55.7 | 88.2
15 | 140 |  | 33.3 | 54.4 | 86.4
16 | 150 |  | 32.9 | 56.6 | 88.2
17 | 160 |  | 32.5 | 55.6 | 90.3
18 | 170 |  | 33.8 | 55.5 | 90.1
19 | 180 |  | 33.2 | 59.3 | 91
20 | 190 |  | 33.6 | 58.1 | 88.5
21 | 200 |  | 34.5 | 59 | 90.6
22 | 210 |  | 34.4 | 57 | 90.4
23 | 220 |  | 34.2 | 55.9 | 91.9
24 | 230 |  | 34.1 | 59.9 | 94
25 | 240 |  | 34 | 57.8 | 92.5
26 | 250 |  | 33.8 | 59.9 | 93.7
27 | 260 |  | 33.6 | 58.8 | 93.3
28 | 270 |  | 33.4 | 59.5 | 92.4
29 | 280 |  | 33.4 | 57.3 | 90
30 | 290 |  | 32.6 | 57.5 | 90.5
31 | 300 |  | 32.3 | 57.5 | 92
32 | 310 |  | 32.5 | 58.6 | 88.2
33 | 320 |  | 32.5 | 57.4 | 88.4
34 | 330 |  | 32.9 | 58.2 | 91
35 | 340 |  | 32.8 | 55.5 | 89.4
36 | 350 |  | 30.9 | 57.3 | 90.3
37 | 360 |  | 32.3 | 57.2 | 89.2
38 | 370 |  | 31.6 | 56.5 | 86.3
39 | 380 |  | 30.7 | 54.2 | 86.5
40 | 390 |  | 31.3 | 55.8 | 85
41 | 400 |  | 31.3 | 55 | 87.3
42 | 410 |  | 31.9 | 54.2 | 84.4
43 | 420 |  | 30.6 | 54.4 | 84.8
44 | 430 |  | 29.7 | 54.3 | 82
45 | 440 |  | 29.1 | 51.8 | 83.7
46 | 450 |  | 29.6 | 53.9 | 81.7
47 | 460 |  | 28.7 | 53.4 | 82.1
48 | 470 |  | 29.6 | 52.9 | 78
49 | 480 |  | 29.9 | 54 | 78.9
50 | 490 |  | 29 | 54.3 | 79
51 | 500 |  | 29.5 | 52.7 | 77.7
52 | 510 |  | 28.2 | 52.4 | 78.7
53 | 520 |  | 28.1 | 50.5 | 76
54 | 530 |  | 28.8 | 51.7 | 74.8
55 | 540 |  | 27.9 | 50.9 | 73.1
56 | 550 |  | 28.1 | 50 | 73.9
57 | 560 |  | 28 | 49.9 | 73.3
58 | 570 |  | 27.4 | 49.2 | 73
59 | 580 |  | 26.9 | 48.6 | 72.2
60 | 590 |  | 26.5 | 50.3 | 67.7
61 | 600 |  | 26.1 | 49.6 | 70.5

## Depth_6.50m
BH ID | CBH-10 | - |  |  | Direct Shear Test Results
Depth | 6.5 | m |  |  | Cohesion |  | 0.02906584
Density | 1.85 | gm/cm3 |  |  | Angle of Internal Friction |  | 31.36123
Sample Wt. | 166.5 | gm |  |  | Normal Stress |  | 0.5 | 1 | 1.5
PR Contant | 0.325 | kg/div |  |  | Shear Stress (at Failure)
SR No. | Dial Reading | Dial Reading (cm) | PR Reading at Normal Stress of 0.5 kg/cm2 | PR Reading at Normal Stress of 1.0 kg/cm2 | PR Reading at Normal Stress of 1.5 kg/cm2 | Corrected Area (cm2) | Shear Stress at Normal Stress of 0.5 kg/cm2 | Shear Stress at Normal Stress of 1.0 kg/cm2 | Shear Stress at Normal Stress of 1.5 kg/cm2
1 | 0 |  | 0 | 0 | 0
2 | 10 |  | 17.1 | 24.6 | 47.6
3 | 20 |  | 23.3 | 34.3 | 64.2
4 | 30 |  | 27.3 | 41.4 | 74.7
5 | 40 |  | 28.7 | 45.7 | 81.4
6 | 50 |  | 29.3 | 48.9 | 83.4
7 | 60 |  | 30 | 52.5 | 85.1
8 | 70 |  | 30 | 53.3 | 83.4
9 | 80 |  | 32 | 53.2 | 86.5
10 | 90 |  | 33 | 53.9 | 90.9
11 | 100 |  | 32.8 | 55.1 | 90.3
12 | 110 |  | 33.5 | 55.2 | 92.9
13 | 120 |  | 33.6 | 55.3 | 94.9
14 | 130 |  | 34.7 | 56.7 | 93.6
15 | 140 |  | 34.7 | 55.4 | 95.3
16 | 150 |  | 35.4 | 57 | 97.4
17 | 160 |  | 35.5 | 58.1 | 97.8
18 | 170 |  | 36.1 | 60.1 | 98.9
19 | 180 |  | 35.7 | 60.9 | 99.4
20 | 190 |  | 35.8 | 59.4 | 98.7
21 | 200 |  | 35.5 | 58 | 98.7
22 | 210 |  | 35 | 58.9 | 98.4
23 | 220 |  | 34.7 | 60.6 | 96.9
24 | 230 |  | 34.4 | 60.8 | 96.5
25 | 240 |  | 35.2 | 62.3 | 97.3
26 | 250 |  | 35.1 | 61.9 | 96.9
27 | 260 |  | 34.9 | 62.1 | 96.6
28 | 270 |  | 34.8 | 61.2 | 93
29 | 280 |  | 34.7 | 61.1 | 94.9
30 | 290 |  | 34.5 | 61.2 | 92.7
31 | 300 |  | 34.1 | 60.3 | 93.8
32 | 310 |  | 33.2 | 60.1 | 90.8
33 | 320 |  | 33.1 | 60.8 | 93.3
34 | 330 |  | 33.7 | 60.6 | 90.6
35 | 340 |  | 33 | 59.9 | 92.3
36 | 350 |  | 33 | 59.4 | 90.7
37 | 360 |  | 33.7 | 58.9 | 93.1
38 | 370 |  | 32.8 | 59.6 | 86.9
39 | 380 |  | 33.4 | 58.3 | 90.3
40 | 390 |  | 31.5 | 57.1 | 89.2
41 | 400 |  | 32.9 | 57.4 | 86.8
42 | 410 |  | 31.5 | 56 | 85.6
43 | 420 |  | 32.7 | 57.6 | 87.3
44 | 430 |  | 30.7 | 57.4 | 82.9
45 | 440 |  | 31.3 | 56.3 | 86.1
46 | 450 |  | 32.1 | 57.8 | 83.5
47 | 460 |  | 30.6 | 55 | 82.7
48 | 470 |  | 31.3 | 54 | 83.2
49 | 480 |  | 30.6 | 53.4 | 81.6
50 | 490 |  | 30.5 | 54 | 80.3
51 | 500 |  | 30.7 | 53.7 | 79.6
52 | 510 |  | 29.9 | 51.8 | 79.4
53 | 520 |  | 29.6 | 50.6 | 77.2
54 | 530 |  | 30.1 | 50.4 | 79
55 | 540 |  | 28.3 | 50.8 | 74.4
56 | 550 |  | 29 | 49.7 | 78.5
57 | 560 |  | 28 | 50.3 | 73.5
58 | 570 |  | 27.7 | 49.8 | 75.5
59 | 580 |  | 28.9 | 47.3 | 73.7
60 | 590 |  | 27.8 | 48.4 | 72.3
61 | 600 |  | 27.7 | 48.1 | 72.5

## Depth_7.50m
BH ID | CBH-10 | - |  |  | Direct Shear Test Results
Depth | 7.5 | m |  |  | Cohesion |  | 0.04393792
Density | 1.85 | gm/cm3 |  |  | Angle of Internal Friction |  | 29.65492
Sample Wt. | 166.5 | gm |  |  | Normal Stress |  | 0.5 | 1 | 1.5
PR Contant | 0.325 | kg/div |  |  | Shear Stress (at Failure)
SR No. | Dial Reading | Dial Reading (cm) | PR Reading at Normal Stress of 0.5 kg/cm2 | PR Reading at Normal Stress of 1.0 kg/cm2 | PR Reading at Normal Stress of 1.5 kg/cm2 | Corrected Area (cm2) | Shear Stress at Normal Stress of 0.5 kg/cm2 | Shear Stress at Normal Stress of 1.0 kg/cm2 | Shear Stress at Normal Stress of 1.5 kg/cm2
1 | 0 |  | 0 | 0 | 0
2 | 10 |  | 14.4 | 31.8 | 36.9
3 | 20 |  | 19.7 | 44.3 | 51.5
4 | 30 |  | 24.7 | 52 | 58.2
5 | 40 |  | 24.7 | 53.2 | 67.6
6 | 50 |  | 27.5 | 53.8 | 71.7
7 | 60 |  | 27.4 | 56.3 | 72.9
8 | 70 |  | 27.2 | 58.2 | 73.5
9 | 80 |  | 28.3 | 59.6 | 78
10 | 90 |  | 28.1 | 59.9 | 75.2
11 | 100 |  | 30 | 58.9 | 77.4
12 | 110 |  | 29.8 | 61.8 | 78.5
13 | 120 |  | 30.3 | 63.6 | 78
14 | 130 |  | 31.6 | 63.2 | 81.8
15 | 140 |  | 30.9 | 63.8 | 81.8
16 | 150 |  | 31.5 | 63.7 | 85.4
17 | 160 |  | 31.9 | 63 | 82.1
18 | 170 |  | 30.8 | 64 | 83.9
19 | 180 |  | 31.4 | 66 | 88.8
20 | 190 |  | 32.5 | 65.8 | 85.4
21 | 200 |  | 32 | 65.6 | 87.6
22 | 210 |  | 31.5 | 64.4 | 87.7
23 | 220 |  | 32.6 | 65.1 | 85.3
24 | 230 |  | 31.8 | 62.4 | 88
25 | 240 |  | 32.4 | 62.3 | 86
26 | 250 |  | 31.5 | 64.4 | 88.4
27 | 260 |  | 32 | 63.3 | 89.7
28 | 270 |  | 31.5 | 63.9 | 87.9
29 | 280 |  | 31.5 | 63.7 | 87
30 | 290 |  | 31.8 | 62.9 | 84.4
31 | 300 |  | 30.9 | 62.7 | 87.7
32 | 310 |  | 31.4 | 62.5 | 87.1
33 | 320 |  | 30.4 | 62.8 | 87.8
34 | 330 |  | 30.9 | 61.5 | 87.4
35 | 340 |  | 30.4 | 61.7 | 83.1
36 | 350 |  | 30.9 | 58.8 | 86.8
37 | 360 |  | 30 | 60.8 | 85.6
38 | 370 |  | 28.6 | 58.6 | 83.1
39 | 380 |  | 29.9 | 57.9 | 83.7
40 | 390 |  | 29.2 | 59.7 | 81.2
41 | 400 |  | 28.9 | 57.7 | 80.6
42 | 410 |  | 29.5 | 55.8 | 82.1
43 | 420 |  | 29.1 | 57 | 82.7
44 | 430 |  | 28.5 | 56.2 | 83.2
45 | 440 |  | 28.3 | 55.7 | 78.8
46 | 450 |  | 27.8 | 56 | 77.7
47 | 460 |  | 28.6 | 55.4 | 78.3
48 | 470 |  | 28.6 | 55.7 | 77.5
49 | 480 |  | 27.6 | 54.1 | 74.9
50 | 490 |  | 27.5 | 56.6 | 79.7
51 | 500 |  | 26.8 | 51.2 | 74.3
52 | 510 |  | 27.6 | 52.6 | 75.4
53 | 520 |  | 26.7 | 52.9 | 73.9
54 | 530 |  | 26.3 | 53.7 | 72.8
55 | 540 |  | 26.6 | 53.2 | 73.1
56 | 550 |  | 25.2 | 52.9 | 71.9
57 | 560 |  | 25.5 | 51.6 | 67.8
58 | 570 |  | 25 | 49.7 | 70.4
59 | 580 |  | 24.6 | 50.7 | 68.1
60 | 590 |  | 25.1 | 49.6 | 68.7
61 | 600 |  | 25.2 | 48.2 | 65.1

## Depth_10.50m
BH ID | CBH-10 | - |  |  | Direct Shear Test Results
Depth | 10.5 | m |  |  | Cohesion |  | 0.04502981
Density | 1.9 | gm/cm3 |  |  | Angle of Internal Friction |  | 30.74965
Sample Wt. | 171 | gm |  |  | Normal Stress |  | 0.5 | 1 | 1.5
PR Contant | 0.325 | kg/div |  |  | Shear Stress (at Failure)
SR No. | Dial Reading | Dial Reading (cm) | PR Reading at Normal Stress of 0.5 kg/cm2 | PR Reading at Normal Stress of 1.0 kg/cm2 | PR Reading at Normal Stress of 1.5 kg/cm2 | Corrected Area (cm2) | Shear Stress at Normal Stress of 0.5 kg/cm2 | Shear Stress at Normal Stress of 1.0 kg/cm2 | Shear Stress at Normal Stress of 1.5 kg/cm2
1 | 0 |  | 0 | 0 | 0
2 | 10 |  | 16.7 | 30.1 | 44.7
3 | 20 |  | 23.4 | 41.6 | 57.9
4 | 30 |  | 27 | 47.8 | 72.7
5 | 40 |  | 28.5 | 53.3 | 74.6
6 | 50 |  | 30 | 53.9 | 79.7
7 | 60 |  | 30.4 | 54.6 | 80.5
8 | 70 |  | 31.1 | 55 | 82.7
9 | 80 |  | 31.8 | 57.8 | 85.4
10 | 90 |  | 31.1 | 57.1 | 82.5
11 | 100 |  | 33 | 60.5 | 87.2
12 | 110 |  | 33.2 | 62.2 | 90.4
13 | 120 |  | 33.3 | 61.1 | 89
14 | 130 |  | 34 | 62.9 | 91.5
15 | 140 |  | 32.4 | 61.9 | 91.9
16 | 150 |  | 34.1 | 64.9 | 92.5
17 | 160 |  | 34.8 | 62.7 | 91.6
18 | 170 |  | 34.7 | 63.9 | 93.3
19 | 180 |  | 34.5 | 64.4 | 93.7
20 | 190 |  | 34.4 | 66.2 | 94
21 | 200 |  | 34.3 | 64.3 | 95.1
22 | 210 |  | 34 | 64.8 | 95.5
23 | 220 |  | 34 | 67.8 | 94
24 | 230 |  | 33.9 | 67.4 | 94.8
25 | 240 |  | 33.8 | 66.2 | 92.5
26 | 250 |  | 32.9 | 65.1 | 91.9
27 | 260 |  | 33.6 | 66.8 | 92.1
28 | 270 |  | 32.4 | 66.6 | 93.4
29 | 280 |  | 32.4 | 65.8 | 91
30 | 290 |  | 32.8 | 65.3 | 90.8
31 | 300 |  | 32.7 | 65.7 | 89.8
32 | 310 |  | 32.9 | 63.2 | 89.8
33 | 320 |  | 31.3 | 63.8 | 91
34 | 330 |  | 30.9 | 65.1 | 88.1
35 | 340 |  | 30.4 | 63 | 88.2
36 | 350 |  | 30 | 63.7 | 88.3
37 | 360 |  | 30.7 | 62.7 | 89.3
38 | 370 |  | 30.5 | 61.3 | 89.5
39 | 380 |  | 31.3 | 61.3 | 84.5
40 | 390 |  | 29.3 | 61.4 | 87
41 | 400 |  | 30.9 | 61.1 | 88.1
42 | 410 |  | 29.5 | 61.1 | 81.9
43 | 420 |  | 30.1 | 61.4 | 83.1
44 | 430 |  | 29.8 | 61 | 81.1
45 | 440 |  | 30.1 | 57.7 | 82.1
46 | 450 |  | 29.7 | 60.6 | 83.5
47 | 460 |  | 28.9 | 57.2 | 84
48 | 470 |  | 28.2 | 57.5 | 83.3
49 | 480 |  | 28.9 | 57.5 | 80.2
50 | 490 |  | 27.4 | 55.5 | 78.4
51 | 500 |  | 27.8 | 56.2 | 78.4
52 | 510 |  | 27.1 | 56.6 | 77.2
53 | 520 |  | 26.8 | 56.9 | 76.3
54 | 530 |  | 27 | 54.9 | 75.7
55 | 540 |  | 26.2 | 53.1 | 75.1
56 | 550 |  | 27 | 53.6 | 73.2
57 | 560 |  | 25.6 | 53 | 73.7
58 | 570 |  | 25.6 | 52.1 | 72.8
59 | 580 |  | 25.1 | 51.3 | 71.6
60 | 590 |  | 25.2 | 51.6 | 71.4
61 | 600 |  | 25.7 | 50.6 | 71.6

## Depth_13.50m
BH ID | CBH-10 | - |  |  | Direct Shear Test Results
Depth | 13.5 | m |  |  | Cohesion |  | 0.05405593
Density | 1.95 | gm/cm3 |  |  | Angle of Internal Friction |  | 31.59139
Sample Wt. | 175.5 | gm |  |  | Normal Stress |  | 0.5 | 1 | 1.5
PR Contant | 0.325 | kg/div |  |  | Shear Stress (at Failure)
SR No. | Dial Reading | Dial Reading (cm) | PR Reading at Normal Stress of 0.5 kg/cm2 | PR Reading at Normal Stress of 1.0 kg/cm2 | PR Reading at Normal Stress of 1.5 kg/cm2 | Corrected Area (cm2) | Shear Stress at Normal Stress of 0.5 kg/cm2 | Shear Stress at Normal Stress of 1.0 kg/cm2 | Shear Stress at Normal Stress of 1.5 kg/cm2
1 | 0 |  | 0 | 0 | 0
2 | 10 |  | 19.8 | 31.5 | 62.6
3 | 20 |  | 26.8 | 45 | 77.1
4 | 30 |  | 30.4 | 50.8 | 85.9
5 | 40 |  | 30.7 | 56.2 | 90.3
6 | 50 |  | 31.8 | 58.9 | 90.6
7 | 60 |  | 32.5 | 59.4 | 92.7
8 | 70 |  | 33.1 | 63 | 96.5
9 | 80 |  | 33.4 | 59.8 | 96.4
10 | 90 |  | 35.2 | 62.6 | 97.3
11 | 100 |  | 35.9 | 65.3 | 99.2
12 | 110 |  | 35 | 66.3 | 102.7
13 | 120 |  | 35.8 | 67.7 | 102.4
14 | 130 |  | 36.8 | 66.1 | 102
15 | 140 |  | 36.7 | 69.2 | 101.7
16 | 150 |  | 35.4 | 66.6 | 101.3
17 | 160 |  | 36.2 | 69.7 | 100.9
18 | 170 |  | 36.3 | 68.9 | 100.6
19 | 180 |  | 36.2 | 70.6 | 100.2
20 | 190 |  | 36.1 | 70.5 | 99.4
21 | 200 |  | 35.5 | 71.5 | 96.7
22 | 210 |  | 34.9 | 71.7 | 98.9
23 | 220 |  | 34.9 | 70.6 | 96.5
24 | 230 |  | 35.6 | 69.1 | 98.5
25 | 240 |  | 34.9 | 70.9 | 93
26 | 250 |  | 35.3 | 68.7 | 96.1
27 | 260 |  | 33.9 | 70.4 | 97.4
28 | 270 |  | 34.4 | 68.4 | 93
29 | 280 |  | 33.8 | 69.9 | 92.4
30 | 290 |  | 33.4 | 69.6 | 94
31 | 300 |  | 33.1 | 69.3 | 91.1
32 | 310 |  | 33.2 | 69.1 | 92.8
33 | 320 |  | 32.5 | 68.8 | 92
34 | 330 |  | 32.4 | 68.4 | 91.7
35 | 340 |  | 32.9 | 67.7 | 87.7
36 | 350 |  | 33.2 | 67.3 | 94.2
37 | 360 |  | 31.2 | 67.8 | 90.2
38 | 370 |  | 31.9 | 66.8 | 89.8
39 | 380 |  | 32 | 67.3 | 88.7
40 | 390 |  | 31.4 | 63.1 | 86.1
41 | 400 |  | 30.9 | 66.4 | 82.9
42 | 410 |  | 31.4 | 63.2 | 86.8
43 | 420 |  | 29.9 | 66.1 | 82.9
44 | 430 |  | 28.7 | 62.4 | 85.6
45 | 440 |  | 27.8 | 61 | 83.5
46 | 450 |  | 29 | 61.6 | 82.8
47 | 460 |  | 29 | 60.8 | 81.8
48 | 470 |  | 28.9 | 61.9 | 80.3
49 | 480 |  | 28.7 | 60.7 | 82.8
50 | 490 |  | 26.8 | 58.9 | 81.1
51 | 500 |  | 27.4 | 58.6 | 79
52 | 510 |  | 26.1 | 60.5 | 78
53 | 520 |  | 26.8 | 59.7 | 79.1
54 | 530 |  | 26.3 | 57.1 | 76.8
55 | 540 |  | 26.6 | 58.2 | 76.4
56 | 550 |  | 24.9 | 57.3 | 74.5
57 | 560 |  | 25.1 | 57 | 73.9
58 | 570 |  | 24.5 | 53.1 | 72.9
59 | 580 |  | 24.9 | 54.4 | 71.4
60 | 590 |  | 24.9 | 53.3 | 70.9
61 | 600 |  | 24.2 | 55.3 | 73.1

## Depth_15.00m
BH ID | CBH-10 | - |  |  | Direct Shear Test Results
Depth | 15 | m |  |  | Cohesion |  | 0.04416849
Density | 2 | gm/cm3 |  |  | Angle of Internal Friction |  | 32.78498
Sample Wt. | 180 | gm |  |  | Normal Stress |  | 0.5 | 1 | 1.5
PR Contant | 0.325 | kg/div |  |  | Shear Stress (at Failure)
SR No. | Dial Reading | Dial Reading (cm) | PR Reading at Normal Stress of 0.5 kg/cm2 | PR Reading at Normal Stress of 1.0 kg/cm2 | PR Reading at Normal Stress of 1.5 kg/cm2 | Corrected Area (cm2) | Shear Stress at Normal Stress of 0.5 kg/cm2 | Shear Stress at Normal Stress of 1.0 kg/cm2 | Shear Stress at Normal Stress of 1.5 kg/cm2
1 | 0 |  | 0 | 0 | 0
2 | 10 |  | 18.4 | 34.7 | 55.5
3 | 20 |  | 23.5 | 45.5 | 73.6
4 | 30 |  | 28 | 54 | 80.1
5 | 40 |  | 29.4 | 55.3 | 85.2
6 | 50 |  | 31 | 60 | 88.9
7 | 60 |  | 31.9 | 62.2 | 87.9
8 | 70 |  | 32.3 | 61.5 | 93.9
9 | 80 |  | 33.1 | 63.7 | 97.4
10 | 90 |  | 33.8 | 65.3 | 99.7
11 | 100 |  | 33.1 | 66.6 | 100.6
12 | 110 |  | 34.1 | 67.3 | 97.8
13 | 120 |  | 34.4 | 66.2 | 98.9
14 | 130 |  | 36.3 | 67.6 | 100.2
15 | 140 |  | 35.7 | 68.2 | 105.4
16 | 150 |  | 35.6 | 69.8 | 105
17 | 160 |  | 35.9 | 70 | 104.6
18 | 170 |  | 37 | 71.4 | 100.6
19 | 180 |  | 36.8 | 71 | 102
20 | 190 |  | 36.5 | 71.6 | 102.9
21 | 200 |  | 35.8 | 72.1 | 103.2
22 | 210 |  | 35.8 | 73.3 | 102.8
23 | 220 |  | 34.8 | 72.3 | 101
24 | 230 |  | 36.2 | 72.8 | 102.1
25 | 240 |  | 36.1 | 72.5 | 99.2
26 | 250 |  | 35.9 | 72.3 | 101.3
27 | 260 |  | 35.8 | 72 | 101
28 | 270 |  | 35.7 | 71.7 | 100.5
29 | 280 |  | 35.5 | 71.5 | 99.3
30 | 290 |  | 35.2 | 71.2 | 97.6
31 | 300 |  | 35.2 | 71 | 98.6
32 | 310 |  | 33.7 | 69.8 | 96.5
33 | 320 |  | 35 | 70 | 97.3
34 | 330 |  | 34.9 | 70.2 | 93.2
35 | 340 |  | 33.9 | 69.4 | 96.7
36 | 350 |  | 34.2 | 68.8 | 94.5
37 | 360 |  | 34.2 | 69.4 | 95.3
38 | 370 |  | 33.2 | 66.4 | 91.4
39 | 380 |  | 33.1 | 66.3 | 90.7
40 | 390 |  | 31.5 | 67.6 | 89.9
41 | 400 |  | 31.9 | 67.5 | 92.2
42 | 410 |  | 31.8 | 65.5 | 89.9
43 | 420 |  | 31.7 | 64.9 | 85.6
44 | 430 |  | 32.4 | 63.2 | 84.2
45 | 440 |  | 30.9 | 63.6 | 86.4
46 | 450 |  | 31.4 | 62.2 | 84.6
47 | 460 |  | 29.9 | 63.5 | 82.4
48 | 470 |  | 29.3 | 62.2 | 82
49 | 480 |  | 29.8 | 63.3 | 82.4
50 | 490 |  | 29 | 59.3 | 81.3
51 | 500 |  | 28.6 | 60.9 | 78
52 | 510 |  | 28.1 | 58.3 | 77.7
53 | 520 |  | 28.5 | 58.5 | 75.9
54 | 530 |  | 27.8 | 58.3 | 73.8
55 | 540 |  | 27.3 | 55.2 | 74.4
56 | 550 |  | 26.2 | 56.1 | 72.1
57 | 560 |  | 26 | 55.5 | 69.9
58 | 570 |  | 27.2 | 55.2 | 68.4
59 | 580 |  | 25.7 | 55.5 | 66.9
60 | 590 |  | 23.6 | 54 | 68.6
61 | 600 |  | 25.4 | 50.1 | 68