## Summary
BH ID | Depth (m) | Soil Type | Density (g/cc) | Sample Weight (g) | Target c (kg/cm²) | Target φ (°) | Calculated c (kg/cm²) | Calculated φ (°) | R²
CBH-11 | 0.5 | Medium Dense Sand | 1.76 | 158.4 | 0.03958132 | 28.67517 | 0.04468149 | 28.42087 | 0.9952145
CBH-11 | 1.5 | Medium Dense Sand | 1.76 | 158.4 | 0.08886693 | 26.68 | 0.09792282 | 25.86873 | 0.9930502
CBH-11 | 3.5 | Stiff Clay | 1.86 | 167.4 | 0.1582162 | 22.6 | 0.1665801 | 21.95983 | 0.9935808
CBH-11 | 4.5 | Stiff Clay | 1.86 | 167.4 | 0.1731358 | 21.33233 | 0.1818629 | 20.69987 | 0.9905295
CBH-11 | 6.5 | Dense Sand | 1.95 | 175.5 | 0.04303036 | 31.89768 | 0.03405822 | 32.60483 | 0.9954918
CBH-11 | 7.5 | Stiff Clay | 1.95 | 175.5 | 0.1468158 | 21.64055 | 0.1545756 | 21.09232 | 0.9921776
CBH-11 | 10.5 | Dense Sand | 1.98 | 178.2 | 0.03783575 | 30.41116 | 0.04429302 | 29.98645 | 0.9956969
CBH-11 | 13.5 | Silty Soil | 2 | 180 | 0.07243981 | 28.73394 | 0.07855649 | 28.33563 | 0.9921968
CBH-11 | 15 | Dense Sand | 2 | 180 | 0.03413692 | 32.52367 | 0.02650183 | 33.04927 | 0.9951023

## Depth_0.50m
BH ID | CBH-11 | - |  |  | Direct Shear Test Results
Depth | 0.5 | m |  |  | Cohesion |  | 0.04468149
Density | 1.76 | gm/cm3 |  |  | Angle of Internal Friction |  | 28.42087
Sample Wt. | 158.4 | gm |  |  | Normal Stress |  | 0.5 | 1 | 1.5
PR Contant | 0.325 | kg/div |  |  | Shear Stress (at Failure)
SR No. | Dial Reading | Dial Reading (cm) | PR Reading at Normal Stress of 0.5 kg/cm2 | PR Reading at Normal Stress of 1.0 kg/cm2 | PR Reading at Normal Stress of 1.5 kg/cm2 | Corrected Area (cm2) | Shear Stress at Normal Stress of 0.5 kg/cm2 | Shear Stress at Normal Stress of 1.0 kg/cm2 | Shear Stress at Normal Stress of 1.5 kg/cm2
1 | 0 |  | 0 | 0 | 0
2 | 10 |  | 11.6 | 22.1 | 35.4
3 | 20 |  | 15.8 | 31.7 | 47.4
4 | 30 |  | 19.6 | 38.3 | 58
5 | 40 |  | 21.2 | 44.7 | 65.9
6 | 50 |  | 24 | 47.4 | 66.9
7 | 60 |  | 24.5 | 48.7 | 69.4
8 | 70 |  | 25.1 | 50.4 | 71.8
9 | 80 |  | 24.9 | 51.1 | 73.1
10 | 90 |  | 25.1 | 52.1 | 74.5
11 | 100 |  | 26.2 | 54.2 | 74
12 | 110 |  | 25.4 | 54.9 | 77.2
13 | 120 |  | 26.7 | 55.2 | 76.7
14 | 130 |  | 27.2 | 55.4 | 78.2
15 | 140 |  | 27.4 | 54.4 | 77.2
16 | 150 |  | 27.8 | 57.5 | 78.5
17 | 160 |  | 27.4 | 55.7 | 81
18 | 170 |  | 28.1 | 57 | 80.2
19 | 180 |  | 27.6 | 57 | 81.5
20 | 190 |  | 29.1 | 57.2 | 81.7
21 | 200 |  | 28.6 | 59.2 | 85.8
22 | 210 |  | 29.6 | 58.7 | 83.6
23 | 220 |  | 29.2 | 58.6 | 85.6
24 | 230 |  | 28.6 | 59.2 | 85.2
25 | 240 |  | 29.1 | 58.6 | 84.4
26 | 250 |  | 28.7 | 59 | 85.8
27 | 260 |  | 29.8 | 59.7 | 83.8
28 | 270 |  | 29.4 | 59 | 83.5
29 | 280 |  | 29.8 | 58.4 | 84.9
30 | 290 |  | 29.8 | 60.7 | 82.4
31 | 300 |  | 30.3 | 60.5 | 84.3
32 | 310 |  | 29.7 | 59.6 | 83.9
33 | 320 |  | 29.6 | 58.2 | 82.2
34 | 330 |  | 30 | 59.5 | 83.3
35 | 340 |  | 29.9 | 59.6 | 81.1
36 | 350 |  | 28.6 | 59.2 | 82.7
37 | 360 |  | 29.6 | 57.8 | 81.7
38 | 370 |  | 28.8 | 58.9 | 80.5
39 | 380 |  | 29.4 | 58.7 | 81.6
40 | 390 |  | 29.3 | 57.3 | 81.4
41 | 400 |  | 28.7 | 57.4 | 79.1
42 | 410 |  | 28 | 57.2 | 80.7
43 | 420 |  | 28.4 | 56.5 | 78.4
44 | 430 |  | 27.8 | 56.3 | 78.1
45 | 440 |  | 27.8 | 55.2 | 79.9
46 | 450 |  | 26.9 | 57.2 | 76.6
47 | 460 |  | 27.8 | 55.8 | 79
48 | 470 |  | 26.1 | 56.2 | 78.9
49 | 480 |  | 27.4 | 54.1 | 75.1
50 | 490 |  | 26.7 | 54.8 | 74.4
51 | 500 |  | 26.7 | 55.6 | 75.5
52 | 510 |  | 25.9 | 54.5 | 73
53 | 520 |  | 25.6 | 52.6 | 75.6
54 | 530 |  | 25.9 | 52.8 | 74.9
55 | 540 |  | 25.1 | 51.8 | 71.4
56 | 550 |  | 24.8 | 52.7 | 70.9
57 | 560 |  | 25.3 | 51.8 | 70.2
58 | 570 |  | 23.8 | 53.1 | 69.5
59 | 580 |  | 23.1 | 51.7 | 68.7
60 | 590 |  | 23.2 | 49.8 | 69.3
61 | 600 |  | 23.8 | 50.4 | 66.3

## Depth_1.50m
BH ID | CBH-11 | - |  |  | Direct Shear Test Results
Depth | 1.5 | m |  |  | Cohesion |  | 0.09792282
Density | 1.76 | gm/cm3 |  |  | Angle of Internal Friction |  | 25.86873
Sample Wt. | 158.4 | gm |  |  | Normal Stress |  | 0.5 | 1 | 1.5
PR Contant | 0.325 | kg/div |  |  | Shear Stress (at Failure)
SR No. | Dial Reading | Dial Reading (cm) | PR Reading at Normal Stress of 0.5 kg/cm2 | PR Reading at Normal Stress of 1.0 kg/cm2 | PR Reading at Normal Stress of 1.5 kg/cm2 | Corrected Area (cm2) | Shear Stress at Normal Stress of 0.5 kg/cm2 | Shear Stress at Normal Stress of 1.0 kg/cm2 | Shear Stress at Normal Stress of 1.5 kg/cm2
1 | 0 |  | 0 | 0 | 0
2 | 10 |  | 15.5 | 29.3 | 31.6
3 | 20 |  | 21.3 | 40.2 | 44.7
4 | 30 |  | 25.1 | 47.4 | 52.2
5 | 40 |  | 26.3 | 51.4 | 60.5
6 | 50 |  | 27.1 | 52.4 | 63.6
7 | 60 |  | 29.1 | 53.7 | 66.2
8 | 70 |  | 29 | 56.4 | 66.7
9 | 80 |  | 29.7 | 56.4 | 69.1
10 | 90 |  | 30.5 | 57.6 | 69.4
11 | 100 |  | 30.9 | 58.7 | 72.6
12 | 110 |  | 31.8 | 60.5 | 74.5
13 | 120 |  | 31.5 | 60.5 | 70.5
14 | 130 |  | 31.9 | 60.1 | 73.8
15 | 140 |  | 33.6 | 61.1 | 75.5
16 | 150 |  | 32.5 | 59.9 | 76.9
17 | 160 |  | 33.4 | 61.8 | 76.8
18 | 170 |  | 33.2 | 63.3 | 76.5
19 | 180 |  | 34 | 63.1 | 77
20 | 190 |  | 34.1 | 62.9 | 76.8
21 | 200 |  | 33.2 | 61.9 | 79.5
22 | 210 |  | 33.5 | 62.4 | 77.9
23 | 220 |  | 33.5 | 62.2 | 79.2
24 | 230 |  | 33.6 | 62 | 79.9
25 | 240 |  | 32.6 | 61.7 | 78.3
26 | 250 |  | 33.3 | 60.8 | 78.2
27 | 260 |  | 32.4 | 61.3 | 80.6
28 | 270 |  | 32.6 | 61.1 | 80.2
29 | 280 |  | 32.8 | 60.6 | 79.6
30 | 290 |  | 32.8 | 59 | 81.4
31 | 300 |  | 32.7 | 60.4 | 81.1
32 | 310 |  | 32.6 | 59.2 | 80.7
33 | 320 |  | 32.5 | 59.9 | 78.8
34 | 330 |  | 31.5 | 58.5 | 78.4
35 | 340 |  | 31.9 | 58.3 | 79.9
36 | 350 |  | 31.7 | 58.8 | 78.8
37 | 360 |  | 31.2 | 57.3 | 77.9
38 | 370 |  | 30.8 | 57.4 | 78.6
39 | 380 |  | 30.3 | 56.5 | 78.2
40 | 390 |  | 30.6 | 55.8 | 77.9
41 | 400 |  | 30.5 | 55.7 | 78
42 | 410 |  | 30 | 56.5 | 74.9
43 | 420 |  | 29.8 | 55.4 | 72.9
44 | 430 |  | 30.1 | 54.3 | 74.7
45 | 440 |  | 30.6 | 54.2 | 74.7
46 | 450 |  | 30.1 | 53.6 | 76.6
47 | 460 |  | 30.8 | 54.6 | 73.9
48 | 470 |  | 29.5 | 51.6 | 75
49 | 480 |  | 28.7 | 52.8 | 71.6
50 | 490 |  | 29.1 | 53.4 | 73.8
51 | 500 |  | 28 | 53 | 74.4
52 | 510 |  | 28.4 | 51.6 | 74.5
53 | 520 |  | 28.4 | 50.1 | 70.1
54 | 530 |  | 29 | 52.1 | 67.8
55 | 540 |  | 28 | 50 | 71
56 | 550 |  | 27.7 | 50.3 | 68.8
57 | 560 |  | 26.9 | 50.3 | 69.5
58 | 570 |  | 28.8 | 51.6 | 69.8
59 | 580 |  | 27.3 | 49.1 | 69
60 | 590 |  | 27.9 | 51.4 | 68.9
61 | 600 |  | 27.1 | 49.2 | 65.8

## Depth_3.50m
BH ID | CBH-11 | - |  |  | Direct Shear Test Results
Depth | 3.5 | m |  |  | Cohesion |  | 0.1665801
Density | 1.86 | gm/cm3 |  |  | Angle of Internal Friction |  | 21.95983
Sample Wt. | 167.4 | gm |  |  | Normal Stress |  | 0.5 | 1 | 1.5
PR Contant | 0.325 | kg/div |  |  | Shear Stress (at Failure)
SR No. | Dial Reading | Dial Reading (cm) | PR Reading at Normal Stress of 0.5 kg/cm2 | PR Reading at Normal Stress of 1.0 kg/cm2 | PR Reading at Normal Stress of 1.5 kg/cm2 | Corrected Area (cm2) | Shear Stress at Normal Stress of 0.5 kg/cm2 | Shear Stress at Normal Stress of 1.0 kg/cm2 | Shear Stress at Normal Stress of 1.5 kg/cm2
1 | 0 |  | 0 | 0 | 0
2 | 10 |  | 15.2 | 23.6 | 31.4
3 | 20 |  | 21 | 34 | 44.7
4 | 30 |  | 26.3 | 40.7 | 54.7
5 | 40 |  | 28.5 | 46.6 | 60.5
6 | 50 |  | 28.9 | 48.1 | 62.3
7 | 60 |  | 29.8 | 48.6 | 64.6
8 | 70 |  | 31.2 | 49 | 65.8
9 | 80 |  | 30.7 | 51.2 | 66.7
10 | 90 |  | 31.5 | 52.3 | 68.3
11 | 100 |  | 33 | 53.4 | 71.2
12 | 110 |  | 32.9 | 53.4 | 69.3
13 | 120 |  | 33.8 | 54.7 | 71.7
14 | 130 |  | 34.7 | 55.4 | 74
15 | 140 |  | 34.4 | 56.3 | 73.4
16 | 150 |  | 34.8 | 56 | 75
17 | 160 |  | 35.6 | 56.3 | 74.5
18 | 170 |  | 35.7 | 57.2 | 75.1
19 | 180 |  | 35.4 | 57 | 75.8
20 | 190 |  | 36 | 57.7 | 75.7
21 | 200 |  | 36.4 | 58.9 | 77.1
22 | 210 |  | 36.8 | 58.8 | 77.7
23 | 220 |  | 36.8 | 59.2 | 78.2
24 | 230 |  | 36.7 | 60.1 | 77.9
25 | 240 |  | 36.1 | 59.1 | 77.6
26 | 250 |  | 36.4 | 59.7 | 77.3
27 | 260 |  | 36.3 | 58.8 | 76.9
28 | 270 |  | 36.1 | 59.3 | 76
29 | 280 |  | 36 | 59.1 | 76.5
30 | 290 |  | 35.7 | 58.8 | 75.8
31 | 300 |  | 35.3 | 57.7 | 75.9
32 | 310 |  | 34.8 | 56.3 | 75.6
33 | 320 |  | 35.4 | 57 | 75.4
34 | 330 |  | 35.3 | 57.7 | 75.1
35 | 340 |  | 35.2 | 57.8 | 74.8
36 | 350 |  | 35.1 | 57.2 | 74.5
37 | 360 |  | 34.9 | 56.2 | 74.2
38 | 370 |  | 34.5 | 56.1 | 74
39 | 380 |  | 33.6 | 54.9 | 73.7
40 | 390 |  | 33.7 | 55.2 | 73.3
41 | 400 |  | 34.1 | 55.1 | 73.1
42 | 410 |  | 34 | 54.8 | 72.8
43 | 420 |  | 33.7 | 54.1 | 71.8
44 | 430 |  | 34 | 55.6 | 72.3
45 | 440 |  | 32.5 | 53.6 | 71
46 | 450 |  | 32.6 | 54 | 71.2
47 | 460 |  | 32.4 | 53.7 | 69.6
48 | 470 |  | 32.9 | 53.6 | 70.1
49 | 480 |  | 32.5 | 53.5 | 70.1
50 | 490 |  | 32.5 | 52.7 | 68
51 | 500 |  | 32.4 | 52.4 | 69.1
52 | 510 |  | 31.7 | 52 | 69
53 | 520 |  | 31.4 | 51.7 | 68.5
54 | 530 |  | 31.4 | 51.7 | 67.5
55 | 540 |  | 31.1 | 51.3 | 66.1
56 | 550 |  | 30.6 | 50.4 | 68.2
57 | 560 |  | 30.1 | 49.9 | 67.9
58 | 570 |  | 30.4 | 49.8 | 66.2
59 | 580 |  | 30 | 49.5 | 66.9
60 | 590 |  | 30.1 | 49.2 | 65.5
61 | 600 |  | 29.6 | 48.8 | 65.5

## Depth_4.50m
BH ID | CBH-11 | - |  |  | Direct Shear Test Results
Depth | 4.5 | m |  |  | Cohesion |  | 0.1818629
Density | 1.86 | gm/cm3 |  |  | Angle of Internal Friction |  | 20.69987
Sample Wt. | 167.4 | gm |  |  | Normal Stress |  | 0.5 | 1 | 1.5
PR Contant | 0.325 | kg/div |  |  | Shear Stress (at Failure)
SR No. | Dial Reading | Dial Reading (cm) | PR Reading at Normal Stress of 0.5 kg/cm2 | PR Reading at Normal Stress of 1.0 kg/cm2 | PR Reading at Normal Stress of 1.5 kg/cm2 | Corrected Area (cm2) | Shear Stress at Normal Stress of 0.5 kg/cm2 | Shear Stress at Normal Stress of 1.0 kg/cm2 | Shear Stress at Normal Stress of 1.5 kg/cm2
1 | 0 |  | 0 | 0 | 0
2 | 10 |  | 15 | 24.6 | 26.3
3 | 20 |  | 21.5 | 34.7 | 37
4 | 30 |  | 26.4 | 42.7 | 45.1
5 | 40 |  | 28.6 | 46.3 | 51.1
6 | 50 |  | 29.6 | 47.3 | 57.1
7 | 60 |  | 30 | 48.6 | 58
8 | 70 |  | 30.4 | 48.9 | 59.6
9 | 80 |  | 31.6 | 51.4 | 60.7
10 | 90 |  | 32.2 | 51.7 | 62.1
11 | 100 |  | 32.6 | 53.4 | 64.7
12 | 110 |  | 33.6 | 54.2 | 64.6
13 | 120 |  | 33.7 | 54 | 63.4
14 | 130 |  | 34.2 | 55.4 | 65.7
15 | 140 |  | 34.4 | 54.8 | 66
16 | 150 |  | 35.5 | 56.4 | 67.9
17 | 160 |  | 35.9 | 58.1 | 68
18 | 170 |  | 35.3 | 57.6 | 69.1
19 | 180 |  | 35.7 | 58.2 | 69.4
20 | 190 |  | 35.9 | 58.2 | 68.8
21 | 200 |  | 36.1 | 58.7 | 69
22 | 210 |  | 36.6 | 59.4 | 70.4
23 | 220 |  | 36.9 | 59.6 | 71.4
24 | 230 |  | 36.8 | 58.4 | 71
25 | 240 |  | 36.7 | 59 | 70.2
26 | 250 |  | 35.8 | 59 | 72
27 | 260 |  | 36.4 | 58.1 | 71.5
28 | 270 |  | 35.9 | 57.2 | 71.7
29 | 280 |  | 35.7 | 58.3 | 72.9
30 | 290 |  | 36 | 57.3 | 72.8
31 | 300 |  | 35.5 | 57.9 | 72.8
32 | 310 |  | 35.2 | 56.6 | 73.3
33 | 320 |  | 35.6 | 57 | 72.7
34 | 330 |  | 35.4 | 57.2 | 72.7
35 | 340 |  | 35.2 | 55.8 | 72
36 | 350 |  | 35 | 56.6 | 72.1
37 | 360 |  | 35.1 | 55.8 | 70.6
38 | 370 |  | 34.8 | 55.6 | 70
39 | 380 |  | 34.5 | 55.3 | 71.1
40 | 390 |  | 34.7 | 54.7 | 71.1
41 | 400 |  | 34.1 | 54.2 | 69.6
42 | 410 |  | 33.7 | 54.7 | 70.5
43 | 420 |  | 34.3 | 54.1 | 70.3
44 | 430 |  | 33.3 | 54.6 | 67.8
45 | 440 |  | 33.6 | 53.5 | 67.5
46 | 450 |  | 33.6 | 53.1 | 68.2
47 | 460 |  | 33.3 | 53.8 | 69.2
48 | 470 |  | 33.3 | 53 | 67.6
49 | 480 |  | 32.4 | 52.6 | 66.9
50 | 490 |  | 32.9 | 52.8 | 67.6
51 | 500 |  | 32.6 | 53 | 66.5
52 | 510 |  | 32.8 | 51.2 | 66.1
53 | 520 |  | 32.6 | 52 | 65.4
54 | 530 |  | 32.2 | 51.3 | 65.4
55 | 540 |  | 30.8 | 51.9 | 65.6
56 | 550 |  | 32.1 | 50.9 | 65.2
57 | 560 |  | 31.1 | 50.4 | 63.9
58 | 570 |  | 31 | 49.7 | 63.8
59 | 580 |  | 31.3 | 49 | 62.7
60 | 590 |  | 30 | 49.8 | 62.9
61 | 600 |  | 30.7 | 48.1 | 63.5

## Depth_6.50m
BH ID | CBH-11 | - |  |  | Direct Shear Test Results
Depth | 6.5 | m |  |  | Cohesion |  | 0.03405822
Density | 1.95 | gm/cm3 |  |  | Angle of Internal Friction |  | 32.60483
Sample Wt. | 175.5 | gm |  |  | Normal Stress |  | 0.5 | 1 | 1.5
PR Contant | 0.325 | kg/div |  |  | Shear Stress (at Failure)
SR No. | Dial Reading | Dial Reading (cm) | PR Reading at Normal Stress of 0.5 kg/cm2 | PR Reading at Normal Stress of 1.0 kg/cm2 | PR Reading at Normal Stress of 1.5 kg/cm2 | Corrected Area (cm2) | Shear Stress at Normal Stress of 0.5 kg/cm2 | Shear Stress at Normal Stress of 1.0 kg/cm2 | Shear Stress at Normal Stress of 1.5 kg/cm2
1 | 0 |  | 0 | 0 | 0
2 | 10 |  | 17.8 | 38.8 | 61.5
3 | 20 |  | 22.5 | 48.7 | 79
4 | 30 |  | 27.4 | 54 | 80.8
5 | 40 |  | 28.7 | 57.3 | 85.9
6 | 50 |  | 31.6 | 58.7 | 91.8
7 | 60 |  | 31.6 | 61.6 | 95.4
8 | 70 |  | 33 | 62.5 | 96.1
9 | 80 |  | 32.8 | 62.6 | 103.2
10 | 90 |  | 32.5 | 64 | 99.9
11 | 100 |  | 34.3 | 65.7 | 104
12 | 110 |  | 33.8 | 64.7 | 106.9
13 | 120 |  | 35.5 | 67.3 | 106.9
14 | 130 |  | 35.8 | 66.9 | 106.6
15 | 140 |  | 36 | 68.5 | 104.9
16 | 150 |  | 35.5 | 68.2 | 105.8
17 | 160 |  | 35.3 | 68 | 105.4
18 | 170 |  | 36.1 | 67.8 | 105.1
19 | 180 |  | 37 | 67.5 | 104.7
20 | 190 |  | 36.1 | 67.3 | 104.3
21 | 200 |  | 36.5 | 66 | 104
22 | 210 |  | 37 | 66.8 | 103.6
23 | 220 |  | 37.6 | 66.6 | 102.3
24 | 230 |  | 37.4 | 65.2 | 102.8
25 | 240 |  | 36.4 | 66.1 | 102.5
26 | 250 |  | 36.9 | 65.4 | 101.3
27 | 260 |  | 36.6 | 64.6 | 101.7
28 | 270 |  | 36.3 | 64.4 | 101.4
29 | 280 |  | 35.8 | 65.1 | 100.7
30 | 290 |  | 36 | 64.9 | 98.5
31 | 300 |  | 35.8 | 63.3 | 100.2
32 | 310 |  | 35.8 | 64.4 | 99.9
33 | 320 |  | 35.3 | 62.8 | 99.5
34 | 330 |  | 35.2 | 62.5 | 97
35 | 340 |  | 34.9 | 61 | 95.7
36 | 350 |  | 33.9 | 60.9 | 98.4
37 | 360 |  | 33.3 | 58.8 | 95.1
38 | 370 |  | 33.7 | 59.7 | 95.7
39 | 380 |  | 33.7 | 60.6 | 93.8
40 | 390 |  | 33.5 | 59.5 | 93.6
41 | 400 |  | 33.9 | 60.8 | 94.1
42 | 410 |  | 32.5 | 58.4 | 90.4
43 | 420 |  | 32.5 | 58.9 | 91.9
44 | 430 |  | 31.9 | 53.6 | 90.8
45 | 440 |  | 32.2 | 55.8 | 92.2
46 | 450 |  | 31.1 | 56 | 88.3
47 | 460 |  | 30.5 | 56.4 | 86.7
48 | 470 |  | 31.1 | 55.1 | 82.4
49 | 480 |  | 30.1 | 53.6 | 84
50 | 490 |  | 28.7 | 54.4 | 85.8
51 | 500 |  | 28.7 | 51.7 | 86.7
52 | 510 |  | 28.5 | 51 | 88.2
53 | 520 |  | 28.7 | 50.6 | 80.5
54 | 530 |  | 27.3 | 49.6 | 83.7
55 | 540 |  | 27.6 | 50.7 | 81.1
56 | 550 |  | 26.9 | 48.7 | 79.9
57 | 560 |  | 26.1 | 50.4 | 78
58 | 570 |  | 25.7 | 49.6 | 80.7
59 | 580 |  | 25.6 | 45.9 | 77
60 | 590 |  | 25.3 | 47.2 | 80.7
61 | 600 |  | 24.8 | 47.5 | 76.2

## Depth_7.50m
BH ID | CBH-11 | - |  |  | Direct Shear Test Results
Depth | 7.5 | m |  |  | Cohesion |  | 0.1545756
Density | 1.95 | gm/cm3 |  |  | Angle of Internal Friction |  | 21.09232
Sample Wt. | 175.5 | gm |  |  | Normal Stress |  | 0.5 | 1 | 1.5
PR Contant | 0.325 | kg/div |  |  | Shear Stress (at Failure)
SR No. | Dial Reading | Dial Reading (cm) | PR Reading at Normal Stress of 0.5 kg/cm2 | PR Reading at Normal Stress of 1.0 kg/cm2 | PR Reading at Normal Stress of 1.5 kg/cm2 | Corrected Area (cm2) | Shear Stress at Normal Stress of 0.5 kg/cm2 | Shear Stress at Normal Stress of 1.0 kg/cm2 | Shear Stress at Normal Stress of 1.5 kg/cm2
1 | 0 |  | 0 | 0 | 0
2 | 10 |  | 13.6 | 24.5 | 26.1
3 | 20 |  | 19.7 | 33.7 | 36.3
4 | 30 |  | 23.8 | 41.1 | 44.3
5 | 40 |  | 26.5 | 44.7 | 51.1
6 | 50 |  | 27.2 | 46.3 | 55.8
7 | 60 |  | 28.3 | 48 | 56.9
8 | 70 |  | 28.3 | 48.1 | 59.6
9 | 80 |  | 29.6 | 48.5 | 59.6
10 | 90 |  | 29.5 | 50.2 | 61.3
11 | 100 |  | 30.5 | 51.5 | 61.3
12 | 110 |  | 30.8 | 53.9 | 62.5
13 | 120 |  | 31.6 | 53.9 | 62.2
14 | 130 |  | 31.8 | 54.1 | 64
15 | 140 |  | 32.2 | 54.8 | 64.2
16 | 150 |  | 33 | 56.4 | 66.6
17 | 160 |  | 32.6 | 55 | 66.7
18 | 170 |  | 33.5 | 55.9 | 66.8
19 | 180 |  | 33.8 | 55.2 | 68.5
20 | 190 |  | 33.4 | 56.7 | 69
21 | 200 |  | 33.7 | 56.1 | 69.6
22 | 210 |  | 33.2 | 56.5 | 69.1
23 | 220 |  | 34.6 | 57.4 | 70.2
24 | 230 |  | 34.5 | 57.2 | 70.3
25 | 240 |  | 33.9 | 56.4 | 70
26 | 250 |  | 34.2 | 56.8 | 71.1
27 | 260 |  | 34.1 | 56.6 | 69.9
28 | 270 |  | 34 | 55.9 | 71.3
29 | 280 |  | 33.9 | 55.9 | 71.1
30 | 290 |  | 33.6 | 54.4 | 71.8
31 | 300 |  | 33.3 | 55.6 | 71.3
32 | 310 |  | 32.9 | 55.6 | 71.8
33 | 320 |  | 33.2 | 54.7 | 71.5
34 | 330 |  | 33 | 54.2 | 71.3
35 | 340 |  | 33 | 53.9 | 70.4
36 | 350 |  | 32.4 | 54.8 | 70.7
37 | 360 |  | 32 | 53.3 | 70.5
38 | 370 |  | 31.9 | 53 | 69.9
39 | 380 |  | 32.5 | 53.6 | 69.9
40 | 390 |  | 32.1 | 52.9 | 69.7
41 | 400 |  | 31.5 | 53.2 | 69.3
42 | 410 |  | 31.4 | 52.9 | 69.1
43 | 420 |  | 31.3 | 52.9 | 67.9
44 | 430 |  | 31.5 | 51.5 | 68.6
45 | 440 |  | 30.3 | 51.9 | 67.1
46 | 450 |  | 30.7 | 52.4 | 66.2
47 | 460 |  | 30.7 | 51.3 | 67.5
48 | 470 |  | 30.4 | 50.5 | 67.1
49 | 480 |  | 29.3 | 50.6 | 67.2
50 | 490 |  | 30.4 | 50.5 | 66.1
51 | 500 |  | 29.6 | 49.7 | 63.8
52 | 510 |  | 29.7 | 49.4 | 65.3
53 | 520 |  | 30 | 49.2 | 64.8
54 | 530 |  | 29.2 | 48.4 | 64.6
55 | 540 |  | 29 | 49.2 | 63.5
56 | 550 |  | 28.8 | 48.3 | 63.3
57 | 560 |  | 29 | 48.2 | 62.2
58 | 570 |  | 28.7 | 47.6 | 62.3
59 | 580 |  | 28.2 | 48.3 | 60.6
60 | 590 |  | 28 | 46.8 | 61.2
61 | 600 |  | 27.5 | 47.7 | 60.1

## Depth_10.50m
BH ID | CBH-11 | - |  |  | Direct Shear Test Results
Depth | 10.5 | m |  |  | Cohesion |  | 0.04429302
Density | 1.98 | gm/cm3 |  |  | Angle of Internal Friction |  | 29.98645
Sample Wt. | 178.2 | gm |  |  | Normal Stress |  | 0.5 | 1 | 1.5
PR Contant | 0.325 | kg/div |  |  | Shear Stress (at Failure)
SR No. | Dial Reading | Dial Reading (cm) | PR Reading at Normal Stress of 0.5 kg/cm2 | PR Reading at Normal Stress of 1.0 kg/cm2 | PR Reading at Normal Stress of 1.5 kg/cm2 | Corrected Area (cm2) | Shear Stress at Normal Stress of 0.5 kg/cm2 | Shear Stress at Normal Stress of 1.0 kg/cm2 | Shear Stress at Normal Stress of 1.5 kg/cm2
1 | 0 |  | 0 | 0 | 0
2 | 10 |  | 17.7 | 33.3 | 47.3
3 | 20 |  | 23.1 | 41.2 | 63.6
4 | 30 |  | 25.4 | 49.4 | 73.7
5 | 40 |  | 28.1 | 51.7 | 76.3
6 | 50 |  | 27.7 | 53.6 | 81.7
7 | 60 |  | 29.5 | 57.1 | 80.5
8 | 70 |  | 31.1 | 58 | 82
9 | 80 |  | 31.9 | 59.8 | 86.2
10 | 90 |  | 31.1 | 60.2 | 86.8
11 | 100 |  | 32.7 | 63.2 | 88.1
12 | 110 |  | 32.2 | 62.6 | 86.5
13 | 120 |  | 31.2 | 61.3 | 89.9
14 | 130 |  | 33.5 | 61.8 | 88.5
15 | 140 |  | 33.6 | 63.6 | 90.4
16 | 150 |  | 33.8 | 65.4 | 91
17 | 160 |  | 33.7 | 64.9 | 91.8
18 | 170 |  | 33.6 | 63.5 | 93.9
19 | 180 |  | 33.5 | 66.6 | 89.4
20 | 190 |  | 33.2 | 66.7 | 93.2
21 | 200 |  | 33.2 | 66.5 | 89.5
22 | 210 |  | 32.4 | 65 | 92.6
23 | 220 |  | 32.2 | 65.8 | 90.5
24 | 230 |  | 32.5 | 65.7 | 91.5
25 | 240 |  | 32.8 | 64.8 | 90.2
26 | 250 |  | 31.8 | 64.6 | 89.8
27 | 260 |  | 32.5 | 65 | 90
28 | 270 |  | 32.4 | 61.5 | 86.4
29 | 280 |  | 32.3 | 63.1 | 88.3
30 | 290 |  | 32.2 | 64.3 | 89.7
31 | 300 |  | 31.9 | 64.1 | 85.5
32 | 310 |  | 31.9 | 62.4 | 87.9
33 | 320 |  | 30.8 | 63.3 | 86.1
34 | 330 |  | 30.7 | 59.3 | 87.8
35 | 340 |  | 31.1 | 62.5 | 82.9
36 | 350 |  | 30.2 | 62.9 | 85.3
37 | 360 |  | 30.3 | 61.9 | 84.4
38 | 370 |  | 31.2 | 60.1 | 83
39 | 380 |  | 30.2 | 59.5 | 82.5
40 | 390 |  | 29.6 | 61.9 | 82.5
41 | 400 |  | 30.8 | 59.4 | 80.6
42 | 410 |  | 29.2 | 59.3 | 79.5
43 | 420 |  | 29.4 | 57.8 | 79.1
44 | 430 |  | 29.4 | 57.7 | 80
45 | 440 |  | 28.5 | 59.7 | 77.4
46 | 450 |  | 28.9 | 57 | 79
47 | 460 |  | 27.7 | 55.9 | 74.7
48 | 470 |  | 28.5 | 58.1 | 75.5
49 | 480 |  | 27.4 | 54.8 | 74.5
50 | 490 |  | 27.8 | 54.8 | 75.2
51 | 500 |  | 27.6 | 53.1 | 72.7
52 | 510 |  | 27.1 | 52.1 | 72.3
53 | 520 |  | 25.9 | 54 | 73.3
54 | 530 |  | 26.6 | 51.1 | 71.6
55 | 540 |  | 27.2 | 52.7 | 69
56 | 550 |  | 25.4 | 54.2 | 68.8
57 | 560 |  | 24.9 | 51.9 | 67.1
58 | 570 |  | 25.8 | 51.9 | 67.4
59 | 580 |  | 24.9 | 51.2 | 66.4
60 | 590 |  | 23.8 | 48.9 | 66
61 | 600 |  | 23.7 | 48.4 | 64

## Depth_13.50m
BH ID | CBH-11 | - |  |  | Direct Shear Test Results
Depth | 13.5 | m |  |  | Cohesion |  | 0.07855649
Density | 2 | gm/cm3 |  |  | Angle of Internal Friction |  | 28.33563
Sample Wt. | 180 | gm |  |  | Normal Stress |  | 0.5 | 1 | 1.5
PR Contant | 0.325 | kg/div |  |  | Shear Stress (at Failure)
SR No. | Dial Reading | Dial Reading (cm) | PR Reading at Normal Stress of 0.5 kg/cm2 | PR Reading at Normal Stress of 1.0 kg/cm2 | PR Reading at Normal Stress of 1.5 kg/cm2 | Corrected Area (cm2) | Shear Stress at Normal Stress of 0.5 kg/cm2 | Shear Stress at Normal Stress of 1.0 kg/cm2 | Shear Stress at Normal Stress of 1.5 kg/cm2
1 | 0 |  | 0 | 0 | 0
2 | 10 |  | 11.6 | 21.7 | 26.1
3 | 20 |  | 16.7 | 33 | 39.2
4 | 30 |  | 21.7 | 40.1 | 47.1
5 | 40 |  | 24.4 | 45.7 | 56.4
6 | 50 |  | 25.6 | 50.1 | 62.1
7 | 60 |  | 26.5 | 51 | 67.8
8 | 70 |  | 28.3 | 52.2 | 67.8
9 | 80 |  | 27.7 | 52.8 | 67.9
10 | 90 |  | 28.9 | 54.7 | 72
11 | 100 |  | 28.3 | 55.3 | 72.3
12 | 110 |  | 29.5 | 57.6 | 71.8
13 | 120 |  | 29 | 57.4 | 71.7
14 | 130 |  | 29.6 | 61.4 | 71.4
15 | 140 |  | 30.2 | 58.7 | 76.3
16 | 150 |  | 30.7 | 59.5 | 77.1
17 | 160 |  | 32 | 60.7 | 79.9
18 | 170 |  | 32.1 | 59.2 | 78.3
19 | 180 |  | 31.9 | 61.6 | 77.4
20 | 190 |  | 31.9 | 63.2 | 80.6
21 | 200 |  | 31.4 | 61.8 | 78.8
22 | 210 |  | 31.7 | 62 | 79.5
23 | 220 |  | 32.4 | 63.1 | 81.9
24 | 230 |  | 33.2 | 60.8 | 83.5
25 | 240 |  | 33.4 | 63.4 | 81.5
26 | 250 |  | 33.2 | 63.1 | 80.2
27 | 260 |  | 32.3 | 63.3 | 82.3
28 | 270 |  | 33 | 65 | 86.4
29 | 280 |  | 33.5 | 64.4 | 82.5
30 | 290 |  | 32.3 | 64.5 | 81.6
31 | 300 |  | 33.3 | 64 | 85.6
32 | 310 |  | 32.3 | 64.1 | 85.3
33 | 320 |  | 32.4 | 63.8 | 86
34 | 330 |  | 30.7 | 63.6 | 84.2
35 | 340 |  | 32.8 | 63.3 | 85
36 | 350 |  | 32.7 | 63.1 | 83.7
37 | 360 |  | 31.3 | 62.7 | 84.5
38 | 370 |  | 32.4 | 62.6 | 84.8
39 | 380 |  | 32.3 | 62.4 | 83.2
40 | 390 |  | 31.7 | 61.8 | 84.1
41 | 400 |  | 32.1 | 61.9 | 83.8
42 | 410 |  | 30.8 | 61.3 | 82.5
43 | 420 |  | 31.4 | 61.2 | 83.1
44 | 430 |  | 31.5 | 61.2 | 82.9
45 | 440 |  | 30.6 | 61 | 82.5
46 | 450 |  | 30.5 | 58.8 | 81.8
47 | 460 |  | 30.4 | 60.5 | 78.6
48 | 470 |  | 30.8 | 59.1 | 80.8
49 | 480 |  | 30.6 | 58.9 | 78.3
50 | 490 |  | 29.4 | 57.8 | 79.9
51 | 500 |  | 30.2 | 57.6 | 76.3
52 | 510 |  | 29.6 | 57.6 | 78.1
53 | 520 |  | 30.3 | 59.1 | 77.3
54 | 530 |  | 30.2 | 57.2 | 74.9
55 | 540 |  | 29.8 | 55.9 | 76.4
56 | 550 |  | 29.2 | 55.4 | 73.6
57 | 560 |  | 29.1 | 56.3 | 71.4
58 | 570 |  | 29.1 | 54.1 | 75
59 | 580 |  | 28.2 | 54 | 72.9
60 | 590 |  | 29.6 | 54.4 | 71.7
61 | 600 |  | 29.3 | 52.9 | 69.9

## Depth_15.00m
BH ID | CBH-11 | - |  |  | Direct Shear Test Results
Depth | 15 | m |  |  | Cohesion |  | 0.02650183
Density | 2 | gm/cm3 |  |  | Angle of Internal Friction |  | 33.04927
Sample Wt. | 180 | gm |  |  | Normal Stress |  | 0.5 | 1 | 1.5
PR Contant | 0.325 | kg/div |  |  | Shear Stress (at Failure)
SR No. | Dial Reading | Dial Reading (cm) | PR Reading at Normal Stress of 0.5 kg/cm2 | PR Reading at Normal Stress of 1.0 kg/cm2 | PR Reading at Normal Stress of 1.5 kg/cm2 | Corrected Area (cm2) | Shear Stress at Normal Stress of 0.5 kg/cm2 | Shear Stress at Normal Stress of 1.0 kg/cm2 | Shear Stress at Normal Stress of 1.5 kg/cm2
1 | 0 |  | 0 | 0 | 0
2 | 10 |  | 17.8 | 38 | 54.1
3 | 20 |  | 22.6 | 49.5 | 75.5
4 | 30 |  | 27 | 54.6 | 82.8
5 | 40 |  | 28.6 | 57.6 | 86
6 | 50 |  | 29.9 | 60.2 | 90.5
7 | 60 |  | 30.9 | 60.7 | 93
8 | 70 |  | 31.4 | 63.8 | 96.7
9 | 80 |  | 33 | 63 | 97
10 | 90 |  | 33.2 | 64.8 | 98.2
11 | 100 |  | 34.8 | 65.4 | 101.1
12 | 110 |  | 34.2 | 66.5 | 103.3
13 | 120 |  | 34.2 | 68.2 | 100.1
14 | 130 |  | 35 | 68.9 | 101.9
15 | 140 |  | 36.4 | 67.9 | 105.2
16 | 150 |  | 35.6 | 68.3 | 106.4
17 | 160 |  | 37.3 | 68.2 | 106.5
18 | 170 |  | 36 | 68 | 104.2
19 | 180 |  | 37.1 | 67.1 | 105.6
20 | 190 |  | 37.8 | 67.5 | 104.9
21 | 200 |  | 36 | 66.6 | 103.2
22 | 210 |  | 37.6 | 67 | 104.6
23 | 220 |  | 36.6 | 66.8 | 104.2
24 | 230 |  | 36.4 | 65.1 | 103.8
25 | 240 |  | 36.7 | 66 | 103.4
26 | 250 |  | 37 | 66 | 99.6
27 | 260 |  | 36.2 | 63.2 | 102.7
28 | 270 |  | 34.5 | 64.8 | 101.9
29 | 280 |  | 36.6 | 64.8 | 99.9
30 | 290 |  | 36.5 | 63.9 | 98.7
31 | 300 |  | 36.3 | 63.8 | 99.3
32 | 310 |  | 35.4 | 61.9 | 92.9
33 | 320 |  | 35.2 | 62.9 | 97.4
34 | 330 |  | 35 | 63.3 | 92.5
35 | 340 |  | 35.8 | 61 | 93.4
36 | 350 |  | 34.7 | 61.3 | 94.4
37 | 360 |  | 35.5 | 60.8 | 94.5
38 | 370 |  | 34.2 | 57.5 | 92.8
39 | 380 |  | 35 | 58.3 | 88
40 | 390 |  | 34.4 | 58.1 | 91.4
41 | 400 |  | 34.3 | 58.3 | 88.5
42 | 410 |  | 32.8 | 56 | 89.3
43 | 420 |  | 31.8 | 56.8 | 92.5
44 | 430 |  | 33.2 | 56 | 86.6
45 | 440 |  | 30.5 | 56.1 | 85.1
46 | 450 |  | 31.4 | 55.7 | 87.5
47 | 460 |  | 31.7 | 51.9 | 84.7
48 | 470 |  | 32.5 | 50.5 | 85.5
49 | 480 |  | 30.5 | 54.1 | 81.7
50 | 490 |  | 30.8 | 53 | 83.3
51 | 500 |  | 30.7 | 52.1 | 81.8
52 | 510 |  | 30.2 | 50.1 | 80.1
53 | 520 |  | 30 | 51.2 | 78.8
54 | 530 |  | 30.7 | 50.3 | 82
55 | 540 |  | 29.4 | 49.1 | 77.1
56 | 550 |  | 29.9 | 48.4 | 74.1
57 | 560 |  | 28.3 | 48.4 | 75.9
58 | 570 |  | 28.3 | 45.6 | 72.9
59 | 580 |  | 27.2 | 47.3 | 70.3
60 | 590 |  | 27.3 | 44.9 | 70.2
61 | 600 |  | 27.5 | 43.2 | 69.6