## Summary
BH ID | Depth (m) | Soil Type | Density (g/cc) | Sample Weight (g) | Target c (kg/cm²) | Target φ (°) | Calculated c (kg/cm²) | Calculated φ (°) | R²
CBH-13 | 0.5 | Loose Sand | 1.71 | 153.9 | 0.03647668 | 25.26161 | 0.03113763 | 25.6349 | 0.9932211
CBH-13 | 1.5 | Medium Clay | 1.71 | 153.9 | 0.1047615 | 20.53707 | 0.1146065 | 19.80861 | 0.9898431
CBH-13 | 3.5 | Medium Dense Sand | 1.77 | 159.3 | 0.03777366 | 28.57918 | 0.02756732 | 29.19962 | 0.9945602
CBH-13 | 4.5 | Medium Clay | 1.77 | 159.3 | 0.1118847 | 21.16052 | 0.1170021 | 20.60845 | 0.9888343
CBH-13 | 6.5 | Medium Dense Sand | 1.8 | 162 | 0.04731499 | 30.55253 | 0.05509261 | 30.00163 | 0.9957179
CBH-13 | 7.5 | Medium Dense Sand | 1.85 | 166.5 | 0.04034745 | 30.75609 | 0.0311509 | 31.48738 | 0.9953427
CBH-13 | 10.5 | Medium Dense Sand | 1.85 | 166.5 | 0.0445254 | 31.50494 | 0.05434905 | 30.67208 | 0.9957955
CBH-13 | 13.5 | Dense Sand | 1.9 | 171 | 0.04597459 | 31.32609 | 0.04009995 | 31.64727 | 0.9957837
CBH-13 | 15 | Dense Sand | 1.95 | 175.5 | 0.04137024 | 31.42878 | 0.05123055 | 30.72268 | 0.9952933

## Depth_0.50m
BH ID | CBH-13 | - |  |  | Direct Shear Test Results
Depth | 0.5 | m |  |  | Cohesion |  | 0.03113763
Density | 1.71 | gm/cm3 |  |  | Angle of Internal Friction |  | 25.6349
Sample Wt. | 153.9 | gm |  |  | Normal Stress |  | 0.5 | 1 | 1.5
PR Contant | 0.325 | kg/div |  |  | Shear Stress (at Failure)
SR No. | Dial Reading | Dial Reading (cm) | PR Reading at Normal Stress of 0.5 kg/cm2 | PR Reading at Normal Stress of 1.0 kg/cm2 | PR Reading at Normal Stress of 1.5 kg/cm2 | Corrected Area (cm2) | Shear Stress at Normal Stress of 0.5 kg/cm2 | Shear Stress at Normal Stress of 1.0 kg/cm2 | Shear Stress at Normal Stress of 1.5 kg/cm2
1 | 0 |  | 0 | 0 | 0
2 | 10 |  | 7.9 | 13.7 | 20.4
3 | 20 |  | 12.2 | 20.8 | 30.1
4 | 30 |  | 15 | 25.8 | 37.9
5 | 40 |  | 18.3 | 31.5 | 44.4
6 | 50 |  | 20.8 | 35 | 51.1
7 | 60 |  | 21.7 | 38.2 | 55.5
8 | 70 |  | 21.6 | 37.5 | 57.7
9 | 80 |  | 22.9 | 38.4 | 59.1
10 | 90 |  | 22.8 | 39.1 | 59.7
11 | 100 |  | 23.1 | 40.5 | 61.5
12 | 110 |  | 23.3 | 41.5 | 60.5
13 | 120 |  | 24.4 | 40.8 | 60.8
14 | 130 |  | 24.3 | 42.2 | 62.6
15 | 140 |  | 24.3 | 42.4 | 63.2
16 | 150 |  | 24.5 | 42 | 64.6
17 | 160 |  | 24.4 | 42.8 | 63.1
18 | 170 |  | 25.7 | 42.9 | 66.1
19 | 180 |  | 25.4 | 44.2 | 65.9
20 | 190 |  | 25 | 45.2 | 65.1
21 | 200 |  | 26.5 | 44.5 | 66.7
22 | 210 |  | 26 | 43.6 | 67.3
23 | 220 |  | 26.8 | 44.8 | 67.7
24 | 230 |  | 27 | 45.2 | 67.6
25 | 240 |  | 27.1 | 45.7 | 67.3
26 | 250 |  | 27.6 | 45.6 | 65.7
27 | 260 |  | 27.4 | 45.6 | 68.9
28 | 270 |  | 27.8 | 44.5 | 69.7
29 | 280 |  | 27.4 | 45.8 | 68.9
30 | 290 |  | 26.6 | 46.4 | 69.6
31 | 300 |  | 27.4 | 45.6 | 69.8
32 | 310 |  | 26.9 | 47.5 | 68.4
33 | 320 |  | 26.7 | 46.4 | 73.4
34 | 330 |  | 27.3 | 47.6 | 72.1
35 | 340 |  | 27.7 | 47.3 | 71.4
36 | 350 |  | 26.7 | 47.6 | 71.3
37 | 360 |  | 27.5 | 47.5 | 73.6
38 | 370 |  | 27.2 | 47.4 | 73.1
39 | 380 |  | 27.3 | 47.2 | 72.1
40 | 390 |  | 27.2 | 47 | 72.2
41 | 400 |  | 26.3 | 46.8 | 71.6
42 | 410 |  | 26.8 | 45.5 | 72.5
43 | 420 |  | 26.2 | 45.6 | 72.6
44 | 430 |  | 26.8 | 46.3 | 71.3
45 | 440 |  | 26.3 | 46 | 72
46 | 450 |  | 26.6 | 44.3 | 71.7
47 | 460 |  | 25.8 | 44.7 | 71.5
48 | 470 |  | 25.7 | 45.2 | 70.6
49 | 480 |  | 25.8 | 43.9 | 70.9
50 | 490 |  | 25.6 | 43.7 | 70.6
51 | 500 |  | 25.7 | 44.8 | 70.2
52 | 510 |  | 25.5 | 44 | 68.3
53 | 520 |  | 24.7 | 42.9 | 69.5
54 | 530 |  | 25.5 | 43.6 | 68
55 | 540 |  | 24.9 | 41.8 | 68.8
56 | 550 |  | 24.1 | 42.6 | 68.9
57 | 560 |  | 24.1 | 41.9 | 68.6
58 | 570 |  | 24.7 | 40.7 | 68.4
59 | 580 |  | 24.1 | 42.9 | 66.9
60 | 590 |  | 24.9 | 42 | 66.4
61 | 600 |  | 24.2 | 40.3 | 65.7

## Depth_1.50m
BH ID | CBH-13 | - |  |  | Direct Shear Test Results
Depth | 1.5 | m |  |  | Cohesion |  | 0.1146065
Density | 1.71 | gm/cm3 |  |  | Angle of Internal Friction |  | 19.80861
Sample Wt. | 153.9 | gm |  |  | Normal Stress |  | 0.5 | 1 | 1.5
PR Contant | 0.325 | kg/div |  |  | Shear Stress (at Failure)
SR No. | Dial Reading | Dial Reading (cm) | PR Reading at Normal Stress of 0.5 kg/cm2 | PR Reading at Normal Stress of 1.0 kg/cm2 | PR Reading at Normal Stress of 1.5 kg/cm2 | Corrected Area (cm2) | Shear Stress at Normal Stress of 0.5 kg/cm2 | Shear Stress at Normal Stress of 1.0 kg/cm2 | Shear Stress at Normal Stress of 1.5 kg/cm2
1 | 0 |  | 0 | 0 | 0
2 | 10 |  | 9.9 | 17.2 | 22.9
3 | 20 |  | 14.5 | 25.4 | 33.1
4 | 30 |  | 18.1 | 32.1 | 41.5
5 | 40 |  | 21 | 37.2 | 48.6
6 | 50 |  | 22.2 | 38 | 50.7
7 | 60 |  | 22.4 | 39.7 | 51.6
8 | 70 |  | 22.4 | 40.2 | 52.9
9 | 80 |  | 23.5 | 41.4 | 54.1
10 | 90 |  | 24.2 | 41.7 | 54.8
11 | 100 |  | 24.2 | 43.1 | 53.9
12 | 110 |  | 24.4 | 43.6 | 56.8
13 | 120 |  | 25 | 43.3 | 57.7
14 | 130 |  | 25.6 | 45 | 58.9
15 | 140 |  | 25.5 | 44.9 | 59.7
16 | 150 |  | 25.8 | 46.2 | 60.6
17 | 160 |  | 26.7 | 46.1 | 61.1
18 | 170 |  | 26.9 | 46.2 | 62.1
19 | 180 |  | 27.2 | 47 | 61.9
20 | 190 |  | 27.1 | 48.1 | 62.3
21 | 200 |  | 28 | 48.7 | 62.9
22 | 210 |  | 27.5 | 47.8 | 63.2
23 | 220 |  | 27.4 | 48.3 | 63.6
24 | 230 |  | 27.6 | 48.3 | 61.6
25 | 240 |  | 27.9 | 48.6 | 64.1
26 | 250 |  | 27.2 | 49.5 | 63
27 | 260 |  | 27.7 | 49.5 | 63.7
28 | 270 |  | 28.1 | 49.2 | 64.9
29 | 280 |  | 28.5 | 49.8 | 64.7
30 | 290 |  | 28.4 | 49.2 | 64.4
31 | 300 |  | 28 | 49.4 | 64.2
32 | 310 |  | 28.2 | 47.9 | 64
33 | 320 |  | 27.9 | 48.8 | 63.4
34 | 330 |  | 27.6 | 48.8 | 62.5
35 | 340 |  | 27.9 | 47.8 | 62.9
36 | 350 |  | 27.8 | 47.9 | 61
37 | 360 |  | 27.7 | 48.2 | 62.1
38 | 370 |  | 27.3 | 46.2 | 62
39 | 380 |  | 27.3 | 46.7 | 62.3
40 | 390 |  | 27.3 | 46.5 | 59.8
41 | 400 |  | 26.9 | 44.9 | 59.1
42 | 410 |  | 27.1 | 45 | 60.1
43 | 420 |  | 26.6 | 45.3 | 59.8
44 | 430 |  | 25.9 | 45.1 | 60.5
45 | 440 |  | 26.3 | 45 | 58.5
46 | 450 |  | 25.9 | 45.9 | 58.5
47 | 460 |  | 26.3 | 44.2 | 58.5
48 | 470 |  | 26.1 | 44.9 | 57.1
49 | 480 |  | 26.3 | 44.4 | 57.6
50 | 490 |  | 25.9 | 44.7 | 58
51 | 500 |  | 26 | 42.6 | 56.7
52 | 510 |  | 26.1 | 43.4 | 55.6
53 | 520 |  | 25.4 | 42.2 | 57.2
54 | 530 |  | 25.6 | 42.9 | 55.5
55 | 540 |  | 25.5 | 41.5 | 55.5
56 | 550 |  | 24.9 | 42.2 | 54.6
57 | 560 |  | 25.2 | 41.3 | 54.6
58 | 570 |  | 24.4 | 41.1 | 54.7
59 | 580 |  | 24.6 | 41.1 | 53.8
60 | 590 |  | 24.2 | 40.1 | 52.8
61 | 600 |  | 24.4 | 40.5 | 52.7

## Depth_3.50m
BH ID | CBH-13 | - |  |  | Direct Shear Test Results
Depth | 3.5 | m |  |  | Cohesion |  | 0.02756732
Density | 1.77 | gm/cm3 |  |  | Angle of Internal Friction |  | 29.19962
Sample Wt. | 159.3 | gm |  |  | Normal Stress |  | 0.5 | 1 | 1.5
PR Contant | 0.325 | kg/div |  |  | Shear Stress (at Failure)
SR No. | Dial Reading | Dial Reading (cm) | PR Reading at Normal Stress of 0.5 kg/cm2 | PR Reading at Normal Stress of 1.0 kg/cm2 | PR Reading at Normal Stress of 1.5 kg/cm2 | Corrected Area (cm2) | Shear Stress at Normal Stress of 0.5 kg/cm2 | Shear Stress at Normal Stress of 1.0 kg/cm2 | Shear Stress at Normal Stress of 1.5 kg/cm2
1 | 0 |  | 0 | 0 | 0
2 | 10 |  | 12.6 | 24.6 | 43.4
3 | 20 |  | 17.7 | 34.6 | 59.7
4 | 30 |  | 20 | 42.5 | 70.7
5 | 40 |  | 24 | 44.9 | 72.4
6 | 50 |  | 24.4 | 46.4 | 73
7 | 60 |  | 25.5 | 47.3 | 75.9
8 | 70 |  | 26.5 | 47.1 | 78.6
9 | 80 |  | 27.6 | 49.2 | 80.3
10 | 90 |  | 28 | 50.4 | 84.7
11 | 100 |  | 27.6 | 50.4 | 83.3
12 | 110 |  | 27.8 | 53.1 | 82.2
13 | 120 |  | 27.8 | 54.3 | 84.6
14 | 130 |  | 29.6 | 52.6 | 86.3
15 | 140 |  | 29.8 | 53.3 | 85
16 | 150 |  | 29.4 | 56.4 | 87.3
17 | 160 |  | 29.7 | 54 | 88.2
18 | 170 |  | 30.6 | 55.8 | 87.8
19 | 180 |  | 30.6 | 55.1 | 91.4
20 | 190 |  | 30.3 | 56.2 | 90.6
21 | 200 |  | 30.1 | 58 | 85.9
22 | 210 |  | 31.6 | 57.2 | 89.1
23 | 220 |  | 31.4 | 57.7 | 89.1
24 | 230 |  | 30.3 | 57.3 | 89.7
25 | 240 |  | 30.8 | 56.6 | 89.4
26 | 250 |  | 30.4 | 57.1 | 86.7
27 | 260 |  | 30.5 | 56.9 | 87
28 | 270 |  | 30.6 | 56.7 | 87.5
29 | 280 |  | 31.2 | 56.5 | 85.6
30 | 290 |  | 31.9 | 56.2 | 83.7
31 | 300 |  | 31 | 55.8 | 85.6
32 | 310 |  | 31.6 | 55.8 | 83.4
33 | 320 |  | 31.5 | 55.6 | 84.4
34 | 330 |  | 31.2 | 55.4 | 86.3
35 | 340 |  | 31.1 | 55.1 | 86.2
36 | 350 |  | 30.4 | 53.1 | 82.3
37 | 360 |  | 30.4 | 53.4 | 81.9
38 | 370 |  | 30.3 | 54.3 | 82.4
39 | 380 |  | 30.6 | 53.4 | 79
40 | 390 |  | 28.9 | 54.2 | 80.1
41 | 400 |  | 30.6 | 52.5 | 81.4
42 | 410 |  | 30.5 | 51.9 | 80.7
43 | 420 |  | 30.3 | 52.2 | 80.4
44 | 430 |  | 29.2 | 51.2 | 76.3
45 | 440 |  | 28.7 | 49.9 | 76.5
46 | 450 |  | 29 | 49.9 | 77.3
47 | 460 |  | 29 | 48.5 | 73.3
48 | 470 |  | 27.7 | 51.5 | 75.3
49 | 480 |  | 29 | 50.1 | 72.2
50 | 490 |  | 29.3 | 49.2 | 75
51 | 500 |  | 27.5 | 47.6 | 74.1
52 | 510 |  | 27.8 | 48 | 71.8
53 | 520 |  | 27.3 | 46.4 | 70.6
54 | 530 |  | 26.4 | 46.6 | 71.6
55 | 540 |  | 26.4 | 45.6 | 71.3
56 | 550 |  | 25.3 | 45 | 70.2
57 | 560 |  | 25.1 | 44.9 | 70.2
58 | 570 |  | 25.8 | 45.2 | 68.8
59 | 580 |  | 25.3 | 43.5 | 69.7
60 | 590 |  | 24.8 | 43.4 | 65.4
61 | 600 |  | 24.6 | 44.1 | 66

## Depth_4.50m
BH ID | CBH-13 | - |  |  | Direct Shear Test Results
Depth | 4.5 | m |  |  | Cohesion |  | 0.1170021
Density | 1.77 | gm/cm3 |  |  | Angle of Internal Friction |  | 20.60845
Sample Wt. | 159.3 | gm |  |  | Normal Stress |  | 0.5 | 1 | 1.5
PR Contant | 0.325 | kg/div |  |  | Shear Stress (at Failure)
SR No. | Dial Reading | Dial Reading (cm) | PR Reading at Normal Stress of 0.5 kg/cm2 | PR Reading at Normal Stress of 1.0 kg/cm2 | PR Reading at Normal Stress of 1.5 kg/cm2 | Corrected Area (cm2) | Shear Stress at Normal Stress of 0.5 kg/cm2 | Shear Stress at Normal Stress of 1.0 kg/cm2 | Shear Stress at Normal Stress of 1.5 kg/cm2
1 | 0 |  | 0 | 0 | 0
2 | 10 |  | 9.9 | 16.1 | 22.7
3 | 20 |  | 14.3 | 23.4 | 33.3
4 | 30 |  | 17.9 | 29.1 | 40.2
5 | 40 |  | 20.4 | 34.1 | 47.2
6 | 50 |  | 22.5 | 38.6 | 51.7
7 | 60 |  | 24 | 40.6 | 53
8 | 70 |  | 24 | 40.5 | 53.5
9 | 80 |  | 24.2 | 41.8 | 54.9
10 | 90 |  | 24.4 | 42 | 56.9
11 | 100 |  | 24.5 | 42.7 | 56.8
12 | 110 |  | 25.1 | 44 | 57.3
13 | 120 |  | 25.6 | 43.7 | 58.5
14 | 130 |  | 25.7 | 45 | 59.5
15 | 140 |  | 26.7 | 44.8 | 60
16 | 150 |  | 26.8 | 45.1 | 62.5
17 | 160 |  | 27.1 | 46.2 | 60.2
18 | 170 |  | 27.6 | 46.9 | 63.5
19 | 180 |  | 27.7 | 45.6 | 62.8
20 | 190 |  | 27.7 | 46.9 | 63.6
21 | 200 |  | 28.2 | 47.2 | 63.7
22 | 210 |  | 29 | 48.1 | 63.9
23 | 220 |  | 28 | 47.5 | 64.4
24 | 230 |  | 28.5 | 49 | 64.8
25 | 240 |  | 28.1 | 48.2 | 65.2
26 | 250 |  | 28.4 | 49.4 | 64.2
27 | 260 |  | 28.8 | 47.9 | 65.5
28 | 270 |  | 28.6 | 49.6 | 64.5
29 | 280 |  | 29 | 50.1 | 64.7
30 | 290 |  | 28.9 | 50 | 66
31 | 300 |  | 29.2 | 49.1 | 66.7
32 | 310 |  | 28.8 | 50.1 | 66.5
33 | 320 |  | 28.8 | 49.3 | 66.2
34 | 330 |  | 28.4 | 50.3 | 66
35 | 340 |  | 28.7 | 49.8 | 65.7
36 | 350 |  | 28.6 | 50.5 | 65.5
37 | 360 |  | 28.3 | 50.3 | 64.7
38 | 370 |  | 28.5 | 50.1 | 65
39 | 380 |  | 28 | 49.7 | 63.4
40 | 390 |  | 27.9 | 49.6 | 64.5
41 | 400 |  | 27.5 | 49.5 | 63.9
42 | 410 |  | 27.8 | 48.8 | 63.6
43 | 420 |  | 27.8 | 48.4 | 62.8
44 | 430 |  | 27.5 | 47.5 | 63
45 | 440 |  | 27.2 | 47.8 | 61.2
46 | 450 |  | 27.1 | 46.8 | 60.4
47 | 460 |  | 26 | 47.3 | 61
48 | 470 |  | 26.6 | 46.7 | 60.6
49 | 480 |  | 26.4 | 45.9 | 60.1
50 | 490 |  | 26.5 | 46.3 | 60.1
51 | 500 |  | 25.5 | 45.7 | 58.8
52 | 510 |  | 25.3 | 46 | 59.8
53 | 520 |  | 25 | 45.5 | 59.7
54 | 530 |  | 25.3 | 44.5 | 59
55 | 540 |  | 25.4 | 44.3 | 57.4
56 | 550 |  | 24.6 | 44.8 | 57.3
57 | 560 |  | 24.3 | 45 | 56
58 | 570 |  | 24.4 | 43 | 57.1
59 | 580 |  | 24.4 | 43.1 | 56
60 | 590 |  | 23.6 | 42.5 | 56.7
61 | 600 |  | 23.8 | 41.7 | 55.1

## Depth_6.50m
BH ID | CBH-13 | - |  |  | Direct Shear Test Results
Depth | 6.5 | m |  |  | Cohesion |  | 0.05509261
Density | 1.8 | gm/cm3 |  |  | Angle of Internal Friction |  | 30.00163
Sample Wt. | 162 | gm |  |  | Normal Stress |  | 0.5 | 1 | 1.5
PR Contant | 0.325 | kg/div |  |  | Shear Stress (at Failure)
SR No. | Dial Reading | Dial Reading (cm) | PR Reading at Normal Stress of 0.5 kg/cm2 | PR Reading at Normal Stress of 1.0 kg/cm2 | PR Reading at Normal Stress of 1.5 kg/cm2 | Corrected Area (cm2) | Shear Stress at Normal Stress of 0.5 kg/cm2 | Shear Stress at Normal Stress of 1.0 kg/cm2 | Shear Stress at Normal Stress of 1.5 kg/cm2
1 | 0 |  | 0 | 0 | 0
2 | 10 |  | 13.7 | 26 | 38.4
3 | 20 |  | 17.6 | 36.2 | 53.5
4 | 30 |  | 21 | 43.6 | 63.6
5 | 40 |  | 24.7 | 50.4 | 70.7
6 | 50 |  | 25.1 | 50.1 | 75.3
7 | 60 |  | 27.3 | 54.9 | 76.9
8 | 70 |  | 27.8 | 54.3 | 76.2
9 | 80 |  | 28.2 | 57.1 | 82.4
10 | 90 |  | 28.8 | 57.7 | 80.9
11 | 100 |  | 28.2 | 56.8 | 80.2
12 | 110 |  | 30 | 58.3 | 83.1
13 | 120 |  | 28.8 | 60.5 | 84.8
14 | 130 |  | 30.6 | 60.3 | 85.1
15 | 140 |  | 30.8 | 58.6 | 85
16 | 150 |  | 30.1 | 60.1 | 83.6
17 | 160 |  | 31.4 | 61.5 | 89.8
18 | 170 |  | 31.6 | 60.2 | 87.8
19 | 180 |  | 32.2 | 62.9 | 86.1
20 | 190 |  | 32.1 | 64.3 | 88.7
21 | 200 |  | 33.1 | 62 | 89.1
22 | 210 |  | 32.1 | 64.8 | 91.3
23 | 220 |  | 32.3 | 65.1 | 91.4
24 | 230 |  | 31.8 | 63.9 | 90.9
25 | 240 |  | 33.3 | 65.9 | 92.7
26 | 250 |  | 33.2 | 64 | 91.3
27 | 260 |  | 32.7 | 64.7 | 91.3
28 | 270 |  | 33.5 | 65.9 | 88.8
29 | 280 |  | 33.4 | 64.2 | 91.4
30 | 290 |  | 33.3 | 64.5 | 89.7
31 | 300 |  | 33 | 64.7 | 89.1
32 | 310 |  | 32.8 | 63.4 | 88.7
33 | 320 |  | 32.9 | 64.2 | 88.2
34 | 330 |  | 32.8 | 64.5 | 88.9
35 | 340 |  | 31.9 | 64.2 | 89.4
36 | 350 |  | 31.8 | 64 | 86.5
37 | 360 |  | 32.1 | 62.1 | 88.6
38 | 370 |  | 32.1 | 63.2 | 85.8
39 | 380 |  | 32.2 | 63.3 | 88
40 | 390 |  | 31.5 | 62.1 | 87.4
41 | 400 |  | 31.7 | 60.4 | 85.7
42 | 410 |  | 31.8 | 61.2 | 85.2
43 | 420 |  | 30.9 | 59 | 86.7
44 | 430 |  | 30.8 | 60.4 | 86.3
45 | 440 |  | 31.4 | 59.1 | 85
46 | 450 |  | 30.6 | 59.5 | 82
47 | 460 |  | 31.2 | 59.1 | 83.7
48 | 470 |  | 29.4 | 58.1 | 82.2
49 | 480 |  | 29.4 | 58.2 | 83.7
50 | 490 |  | 30.1 | 57 | 81.5
51 | 500 |  | 29.4 | 55.8 | 80.1
52 | 510 |  | 29.5 | 54.9 | 80.7
53 | 520 |  | 29.7 | 54.9 | 80.2
54 | 530 |  | 28.5 | 53.7 | 78.4
55 | 540 |  | 29.5 | 53.4 | 77.1
56 | 550 |  | 28.8 | 55.4 | 77.1
57 | 560 |  | 28.7 | 51.4 | 75.3
58 | 570 |  | 27.8 | 51.6 | 75.4
59 | 580 |  | 27.7 | 51.9 | 75.6
60 | 590 |  | 27.8 | 51.2 | 72.8
61 | 600 |  | 26.9 | 49.3 | 71.6

## Depth_7.50m
BH ID | CBH-13 | - |  |  | Direct Shear Test Results
Depth | 7.5 | m |  |  | Cohesion |  | 0.0311509
Density | 1.85 | gm/cm3 |  |  | Angle of Internal Friction |  | 31.48738
Sample Wt. | 166.5 | gm |  |  | Normal Stress |  | 0.5 | 1 | 1.5
PR Contant | 0.325 | kg/div |  |  | Shear Stress (at Failure)
SR No. | Dial Reading | Dial Reading (cm) | PR Reading at Normal Stress of 0.5 kg/cm2 | PR Reading at Normal Stress of 1.0 kg/cm2 | PR Reading at Normal Stress of 1.5 kg/cm2 | Corrected Area (cm2) | Shear Stress at Normal Stress of 0.5 kg/cm2 | Shear Stress at Normal Stress of 1.0 kg/cm2 | Shear Stress at Normal Stress of 1.5 kg/cm2
1 | 0 |  | 0 | 0 | 0
2 | 10 |  | 16.2 | 31.1 | 46.7
3 | 20 |  | 22.1 | 42.4 | 62.6
4 | 30 |  | 27.3 | 47.9 | 75.1
5 | 40 |  | 27.5 | 51 | 81.2
6 | 50 |  | 29 | 52.8 | 82.8
7 | 60 |  | 30 | 52.9 | 81.4
8 | 70 |  | 31.2 | 55.5 | 84.5
9 | 80 |  | 32 | 55.9 | 87.5
10 | 90 |  | 31.4 | 58.3 | 89.4
11 | 100 |  | 32.6 | 61.5 | 93.2
12 | 110 |  | 33.7 | 62 | 93.6
13 | 120 |  | 34.7 | 60.2 | 90.4
14 | 130 |  | 34.6 | 63.2 | 94.8
15 | 140 |  | 34 | 62.4 | 97.7
16 | 150 |  | 34.3 | 60.6 | 94.1
17 | 160 |  | 35 | 64.9 | 96.2
18 | 170 |  | 34.6 | 64.7 | 96.8
19 | 180 |  | 35.4 | 64.5 | 95
20 | 190 |  | 35.2 | 64.1 | 99.8
21 | 200 |  | 35.2 | 64 | 97.5
22 | 210 |  | 36 | 63.8 | 99.1
23 | 220 |  | 35.8 | 61.6 | 98.3
24 | 230 |  | 34.8 | 63.3 | 96.8
25 | 240 |  | 35.3 | 62.9 | 96.4
26 | 250 |  | 35.4 | 62.7 | 96.8
27 | 260 |  | 35.3 | 62.6 | 95.8
28 | 270 |  | 35.2 | 62.4 | 96.5
29 | 280 |  | 35.1 | 62.2 | 94.7
30 | 290 |  | 34.9 | 61.9 | 93.9
31 | 300 |  | 34.2 | 59.2 | 94.9
32 | 310 |  | 34.7 | 60.1 | 93.4
33 | 320 |  | 33.7 | 59.1 | 93.6
34 | 330 |  | 34.1 | 61 | 93.8
35 | 340 |  | 34 | 58.3 | 93.2
36 | 350 |  | 33.7 | 59.1 | 90.3
37 | 360 |  | 33.4 | 57.3 | 91
38 | 370 |  | 33.1 | 59.1 | 92
39 | 380 |  | 33 | 57.8 | 90.2
40 | 390 |  | 31.9 | 56.2 | 89.7
41 | 400 |  | 32.6 | 55.1 | 88.3
42 | 410 |  | 32 | 55.3 | 86.5
43 | 420 |  | 31.8 | 54.5 | 85.8
44 | 430 |  | 32.3 | 56.3 | 86.7
45 | 440 |  | 31.7 | 54.5 | 86.8
46 | 450 |  | 31.8 | 54.5 | 83.6
47 | 460 |  | 32.2 | 52 | 82.7
48 | 470 |  | 31.4 | 52.3 | 84.1
49 | 480 |  | 30.3 | 52.4 | 80
50 | 490 |  | 30.4 | 51.6 | 81.4
51 | 500 |  | 30.6 | 51.4 | 80.5
52 | 510 |  | 30 | 50.2 | 79.8
53 | 520 |  | 29.8 | 49.3 | 77
54 | 530 |  | 31.8 | 47.8 | 75.7
55 | 540 |  | 30.4 | 48.5 | 78.3
56 | 550 |  | 29 | 48.1 | 73.9
57 | 560 |  | 28.4 | 47.2 | 76
58 | 570 |  | 28 | 46.5 | 72
59 | 580 |  | 29.1 | 47.1 | 74.2
60 | 590 |  | 29.7 | 45.3 | 70.7
61 | 600 |  | 28.9 | 45.7 | 73.5

## Depth_10.50m
BH ID | CBH-13 | - |  |  | Direct Shear Test Results
Depth | 10.5 | m |  |  | Cohesion |  | 0.05434905
Density | 1.85 | gm/cm3 |  |  | Angle of Internal Friction |  | 30.67208
Sample Wt. | 166.5 | gm |  |  | Normal Stress |  | 0.5 | 1 | 1.5
PR Contant | 0.325 | kg/div |  |  | Shear Stress (at Failure)
SR No. | Dial Reading | Dial Reading (cm) | PR Reading at Normal Stress of 0.5 kg/cm2 | PR Reading at Normal Stress of 1.0 kg/cm2 | PR Reading at Normal Stress of 1.5 kg/cm2 | Corrected Area (cm2) | Shear Stress at Normal Stress of 0.5 kg/cm2 | Shear Stress at Normal Stress of 1.0 kg/cm2 | Shear Stress at Normal Stress of 1.5 kg/cm2
1 | 0 |  | 0 | 0 | 0
2 | 10 |  | 16 | 30 | 39.8
3 | 20 |  | 20.4 | 40.3 | 55
4 | 30 |  | 25.3 | 46.2 | 67.1
5 | 40 |  | 26.6 | 52.6 | 74.8
6 | 50 |  | 27.2 | 55.1 | 75.4
7 | 60 |  | 28.9 | 55.5 | 80
8 | 70 |  | 28.7 | 58.1 | 80.6
9 | 80 |  | 31.2 | 59 | 84.9
10 | 90 |  | 31 | 60.5 | 85.1
11 | 100 |  | 31.9 | 60.3 | 84.2
12 | 110 |  | 31 | 64.3 | 87.3
13 | 120 |  | 32.2 | 60.4 | 88
14 | 130 |  | 33 | 64.5 | 86.2
15 | 140 |  | 33.5 | 66.2 | 92.1
16 | 150 |  | 33.8 | 66.6 | 89.2
17 | 160 |  | 32.6 | 64 | 90.6
18 | 170 |  | 34.5 | 65.7 | 94.4
19 | 180 |  | 33.8 | 66.3 | 91
20 | 190 |  | 33.9 | 64.4 | 92.4
21 | 200 |  | 34 | 64.9 | 93.6
22 | 210 |  | 34.8 | 68.4 | 90.8
23 | 220 |  | 34.8 | 67.4 | 92.1
24 | 230 |  | 34.5 | 65.9 | 95.4
25 | 240 |  | 34.6 | 68.2 | 94.8
26 | 250 |  | 34.5 | 68 | 93
27 | 260 |  | 33.2 | 65.2 | 93.9
28 | 270 |  | 34.2 | 66.4 | 91.8
29 | 280 |  | 34.1 | 67.2 | 92.1
30 | 290 |  | 33.8 | 66.3 | 92.8
31 | 300 |  | 32.7 | 66.7 | 93
32 | 310 |  | 33.7 | 66.5 | 89.3
33 | 320 |  | 32.3 | 64.9 | 92.3
34 | 330 |  | 33.2 | 66 | 91.1
35 | 340 |  | 33.2 | 65.7 | 88
36 | 350 |  | 32.3 | 64.1 | 88.7
37 | 360 |  | 32 | 64 | 90.1
38 | 370 |  | 32.3 | 63 | 88.9
39 | 380 |  | 30.8 | 62.4 | 85.6
40 | 390 |  | 31 | 63 | 87.8
41 | 400 |  | 30.6 | 63.1 | 88.5
42 | 410 |  | 30.1 | 61.5 | 84.9
43 | 420 |  | 31.3 | 59.9 | 84.4
44 | 430 |  | 29.5 | 60.4 | 86.8
45 | 440 |  | 30 | 61.2 | 83.9
46 | 450 |  | 30.5 | 59.8 | 83.2
47 | 460 |  | 30.1 | 60.2 | 86
48 | 470 |  | 29.1 | 59.7 | 80.1
49 | 480 |  | 29 | 58.3 | 82.8
50 | 490 |  | 28.3 | 60.7 | 79.6
51 | 500 |  | 28.6 | 57.4 | 81.3
52 | 510 |  | 28.4 | 57.8 | 79.8
53 | 520 |  | 27.4 | 57.7 | 78.6
54 | 530 |  | 27.5 | 57.8 | 77
55 | 540 |  | 27.6 | 56.6 | 78.2
56 | 550 |  | 26 | 54.6 | 78.1
57 | 560 |  | 26.9 | 57.4 | 77.1
58 | 570 |  | 25.8 | 54.4 | 72.7
59 | 580 |  | 24.8 | 55.5 | 75.1
60 | 590 |  | 25.2 | 53.8 | 74.2
61 | 600 |  | 25.2 | 54.5 | 72.1

## Depth_13.50m
BH ID | CBH-13 | - |  |  | Direct Shear Test Results
Depth | 13.5 | m |  |  | Cohesion |  | 0.04009995
Density | 1.9 | gm/cm3 |  |  | Angle of Internal Friction |  | 31.64727
Sample Wt. | 171 | gm |  |  | Normal Stress |  | 0.5 | 1 | 1.5
PR Contant | 0.325 | kg/div |  |  | Shear Stress (at Failure)
SR No. | Dial Reading | Dial Reading (cm) | PR Reading at Normal Stress of 0.5 kg/cm2 | PR Reading at Normal Stress of 1.0 kg/cm2 | PR Reading at Normal Stress of 1.5 kg/cm2 | Corrected Area (cm2) | Shear Stress at Normal Stress of 0.5 kg/cm2 | Shear Stress at Normal Stress of 1.0 kg/cm2 | Shear Stress at Normal Stress of 1.5 kg/cm2
1 | 0 |  | 0 | 0 | 0
2 | 10 |  | 21.2 | 29.3 | 49.3
3 | 20 |  | 27.5 | 39 | 66.8
4 | 30 |  | 29.9 | 46.2 | 77.9
5 | 40 |  | 32.1 | 51.1 | 79.9
6 | 50 |  | 33 | 50.6 | 88
7 | 60 |  | 35.4 | 52.5 | 87.7
8 | 70 |  | 34.7 | 55.2 | 87.7
9 | 80 |  | 34.6 | 57.2 | 92.1
10 | 90 |  | 36.8 | 55.9 | 92.8
11 | 100 |  | 37.4 | 59.5 | 97.7
12 | 110 |  | 36.5 | 61 | 96.5
13 | 120 |  | 36.3 | 61 | 97.2
14 | 130 |  | 38.1 | 61.5 | 97.8
15 | 140 |  | 38 | 63 | 97.4
16 | 150 |  | 37.7 | 62.5 | 99.2
17 | 160 |  | 37.5 | 63.1 | 99.2
18 | 170 |  | 37.6 | 62.7 | 99.1
19 | 180 |  | 36.6 | 63.7 | 101.6
20 | 190 |  | 37.3 | 63 | 101.2
21 | 200 |  | 37.2 | 64.4 | 100.9
22 | 210 |  | 37 | 65 | 100.2
23 | 220 |  | 36.9 | 65 | 99.7
24 | 230 |  | 36.8 | 64.7 | 99.6
25 | 240 |  | 35.7 | 63.7 | 99.1
26 | 250 |  | 36.5 | 64.3 | 99.1
27 | 260 |  | 36.4 | 64 | 97.1
28 | 270 |  | 35.4 | 62.8 | 98.4
29 | 280 |  | 36.1 | 63.6 | 96.8
30 | 290 |  | 34.4 | 63.1 | 97.5
31 | 300 |  | 35.7 | 62.9 | 97.3
32 | 310 |  | 34 | 62.9 | 96.4
33 | 320 |  | 34.6 | 61.3 | 94.1
34 | 330 |  | 34.5 | 61.3 | 94.9
35 | 340 |  | 35 | 61.1 | 92.2
36 | 350 |  | 34.2 | 61.3 | 94.4
37 | 360 |  | 33 | 57.3 | 92
38 | 370 |  | 32.9 | 58.9 | 91.4
39 | 380 |  | 32.6 | 58.6 | 91.4
40 | 390 |  | 31.9 | 57.9 | 91.4
41 | 400 |  | 32.5 | 59.3 | 89.5
42 | 410 |  | 31.7 | 57.4 | 86.7
43 | 420 |  | 30.9 | 55.7 | 85.3
44 | 430 |  | 32 | 57.4 | 84.7
45 | 440 |  | 31 | 55 | 87.9
46 | 450 |  | 31.5 | 52.9 | 87.5
47 | 460 |  | 31.1 | 51.8 | 80.7
48 | 470 |  | 30 | 50.7 | 81.6
49 | 480 |  | 29.8 | 52 | 83.9
50 | 490 |  | 29.6 | 49 | 82.2
51 | 500 |  | 29.1 | 49.1 | 79.2
52 | 510 |  | 29.9 | 49.6 | 78.8
53 | 520 |  | 29.2 | 47.9 | 76
54 | 530 |  | 27.7 | 46.8 | 80
55 | 540 |  | 27.8 | 46.8 | 76.7
56 | 550 |  | 27.5 | 45.1 | 78.1
57 | 560 |  | 28.1 | 44.1 | 76
58 | 570 |  | 27.5 | 44.7 | 75.7
59 | 580 |  | 28 | 42.6 | 73.5
60 | 590 |  | 26.7 | 41 | 73.7
61 | 600 |  | 26.5 | 39.4 | 72.1

## Depth_15.00m
BH ID | CBH-13 | - |  |  | Direct Shear Test Results
Depth | 15 | m |  |  | Cohesion |  | 0.05123055
Density | 1.95 | gm/cm3 |  |  | Angle of Internal Friction |  | 30.72268
Sample Wt. | 175.5 | gm |  |  | Normal Stress |  | 0.5 | 1 | 1.5
PR Contant | 0.325 | kg/div |  |  | Shear Stress (at Failure)
SR No. | Dial Reading | Dial Reading (cm) | PR Reading at Normal Stress of 0.5 kg/cm2 | PR Reading at Normal Stress of 1.0 kg/cm2 | PR Reading at Normal Stress of 1.5 kg/cm2 | Corrected Area (cm2) | Shear Stress at Normal Stress of 0.5 kg/cm2 | Shear Stress at Normal Stress of 1.0 kg/cm2 | Shear Stress at Normal Stress of 1.5 kg/cm2
1 | 0 |  | 0 | 0 | 0
2 | 10 |  | 16.3 | 38.8 | 53.3
3 | 20 |  | 21.3 | 52.4 | 73.9
4 | 30 |  | 25.7 | 55.8 | 78.2
5 | 40 |  | 27.3 | 57.5 | 81.3
6 | 50 |  | 28.2 | 61.6 | 82.4
7 | 60 |  | 28.3 | 62.7 | 87
8 | 70 |  | 30.2 | 63.7 | 87.2
9 | 80 |  | 30.9 | 65.3 | 89
10 | 90 |  | 31.8 | 66.2 | 90.7
11 | 100 |  | 31.2 | 67.1 | 92.2
12 | 110 |  | 32.2 | 68.7 | 95
13 | 120 |  | 31.9 | 71.1 | 97.8
14 | 130 |  | 32.4 | 70.9 | 96.7
15 | 140 |  | 33.7 | 70.2 | 98.3
16 | 150 |  | 33.6 | 69.9 | 96.6
17 | 160 |  | 34 | 69.6 | 97.6
18 | 170 |  | 33.2 | 69.9 | 97.2
19 | 180 |  | 34.6 | 68.6 | 96.9
20 | 190 |  | 34.2 | 68.2 | 95.9
21 | 200 |  | 34.7 | 67.5 | 93.9
22 | 210 |  | 34.6 | 68 | 95.6
23 | 220 |  | 33.4 | 67.9 | 94.8
24 | 230 |  | 34.4 | 68.4 | 93.9
25 | 240 |  | 34.3 | 65.9 | 94.8
26 | 250 |  | 34.1 | 67.3 | 94.5
27 | 260 |  | 34 | 67 | 92.3
28 | 270 |  | 33.9 | 64.2 | 93.5
29 | 280 |  | 33.8 | 67.2 | 93.2
30 | 290 |  | 33.6 | 65.5 | 89.5
31 | 300 |  | 33.3 | 64.9 | 91.5
32 | 310 |  | 33.4 | 62.4 | 89.6
33 | 320 |  | 33.2 | 65.9 | 92.1
34 | 330 |  | 32.5 | 61.8 | 88.4
35 | 340 |  | 31.8 | 64 | 87
36 | 350 |  | 32.7 | 62.6 | 89.6
37 | 360 |  | 32.7 | 60.5 | 90.6
38 | 370 |  | 31.3 | 61.1 | 85.9
39 | 380 |  | 31.1 | 62.3 | 87.9
40 | 390 |  | 32 | 59.2 | 87.6
41 | 400 |  | 30.4 | 59 | 87
42 | 410 |  | 30.8 | 58.7 | 87.6
43 | 420 |  | 31 | 58.8 | 87.3
44 | 430 |  | 29.6 | 58.2 | 84.8
45 | 440 |  | 29.6 | 57.6 | 83.9
46 | 450 |  | 29.9 | 55.9 | 85.7
47 | 460 |  | 29.7 | 55.6 | 82.4
48 | 470 |  | 29.2 | 54.1 | 80.1
49 | 480 |  | 29 | 54.4 | 79
50 | 490 |  | 29.1 | 55.2 | 79.8
51 | 500 |  | 28.7 | 53.4 | 79.2
52 | 510 |  | 28.1 | 51.1 | 80.1
53 | 520 |  | 26.8 | 51.9 | 81.5
54 | 530 |  | 28.1 | 51 | 77.2
55 | 540 |  | 26.4 | 49.9 | 77.8
56 | 550 |  | 26.8 | 49.9 | 76.1
57 | 560 |  | 26.2 | 49.2 | 75.5
58 | 570 |  | 25.1 | 46.4 | 73.7
59 | 580 |  | 25.8 | 47.4 | 76
60 | 590 |  | 25 | 45.7 | 72.3
61 | 600 |  | 24.2 | 44.6 | 72.3