## Summary
BH ID | Depth (m) | Soil Type | Density (g/cc) | Sample Weight (g) | Target c (kg/cm²) | Target φ (°) | Calculated c (kg/cm²) | Calculated φ (°) | R²
CBH-15 | 0.5 | Medium Clay | 1.75 | 157.5 | 0.1005673 | 21.55831 | 0.1075971 | 21.09625 | 0.9899978
CBH-15 | 1.5 | Medium Clay | 1.75 | 157.5 | 0.113933 | 23.3 | 0.1232988 | 22.69408 | 0.9890758
CBH-15 | 3.5 | Stiff Clay | 1.8 | 162 | 0.1933161 | 21.65126 | 0.1889119 | 22.2287 | 0.9920323
CBH-15 | 4.5 | Stiff Clay | 1.8 | 162 | 0.198368 | 22.24 | 0.2044301 | 21.59608 | 0.991303
CBH-15 | 6.5 | Stiff Clay | 1.85 | 166.5 | 0.2075911 | 21.6 | 0.2177288 | 20.9245 | 0.9908257

## Depth_0.50m
BH ID | CBH-15 | - |  |  | Direct Shear Test Results
Depth | 0.5 | m |  |  | Cohesion |  | 0.1075971
Density | 1.75 | gm/cm3 |  |  | Angle of Internal Friction |  | 21.09625
Sample Wt. | 157.5 | gm |  |  | Normal Stress |  | 0.5 | 1 | 1.5
PR Contant | 0.325 | kg/div |  |  | Shear Stress (at Failure)
SR No. | Dial Reading | Dial Reading (cm) | PR Reading at Normal Stress of 0.5 kg/cm2 | PR Reading at Normal Stress of 1.0 kg/cm2 | PR Reading at Normal Stress of 1.5 kg/cm2 | Corrected Area (cm2) | Shear Stress at Normal Stress of 0.5 kg/cm2 | Shear Stress at Normal Stress of 1.0 kg/cm2 | Shear Stress at Normal Stress of 1.5 kg/cm2
1 | 0 |  | 0 | 0 | 0
2 | 10 |  | 9.2 | 17.4 | 22.7
3 | 20 |  | 13.6 | 25.8 | 33.1
4 | 30 |  | 17.2 | 31.8 | 42.3
5 | 40 |  | 20 | 37.8 | 48
6 | 50 |  | 22.5 | 40.3 | 53.4
7 | 60 |  | 22.7 | 40.4 | 53.3
8 | 70 |  | 23.9 | 42.4 | 55.5
9 | 80 |  | 23.8 | 42.8 | 55.9
10 | 90 |  | 23.9 | 43.8 | 56
11 | 100 |  | 24.4 | 45.4 | 56.5
12 | 110 |  | 24.7 | 45.7 | 59
13 | 120 |  | 24.8 | 45.8 | 59.4
14 | 130 |  | 25.3 | 46.4 | 59.3
15 | 140 |  | 25.4 | 45.4 | 61.5
16 | 150 |  | 25.7 | 47.4 | 61.6
17 | 160 |  | 25.9 | 47.8 | 62.7
18 | 170 |  | 26.3 | 48.8 | 63.1
19 | 180 |  | 26.8 | 49.2 | 63.3
20 | 190 |  | 27.4 | 50.8 | 63.6
21 | 200 |  | 27.2 | 50.5 | 65.7
22 | 210 |  | 26.9 | 50.2 | 65
23 | 220 |  | 27.7 | 50.1 | 65.6
24 | 230 |  | 27.4 | 50.6 | 64.9
25 | 240 |  | 28 | 50.2 | 66.1
26 | 250 |  | 27.6 | 51.1 | 66.3
27 | 260 |  | 28.3 | 50.8 | 67.7
28 | 270 |  | 28.2 | 50.7 | 67.3
29 | 280 |  | 28.1 | 51.8 | 67.8
30 | 290 |  | 28.2 | 51.6 | 67.5
31 | 300 |  | 28.4 | 51.4 | 67.3
32 | 310 |  | 28.7 | 50.7 | 67
33 | 320 |  | 28.6 | 51 | 66.8
34 | 330 |  | 28.5 | 50.8 | 66.5
35 | 340 |  | 28.4 | 50.6 | 66.3
36 | 350 |  | 28.1 | 50.3 | 65.4
37 | 360 |  | 28.2 | 50 | 65.4
38 | 370 |  | 27.7 | 49.4 | 65.5
39 | 380 |  | 27.3 | 48.6 | 65.3
40 | 390 |  | 27.3 | 49.1 | 64.1
41 | 400 |  | 27.2 | 48.3 | 64.1
42 | 410 |  | 26.7 | 48 | 63.9
43 | 420 |  | 27 | 48.7 | 64
44 | 430 |  | 26.8 | 47.2 | 64
45 | 440 |  | 26.7 | 48.2 | 63.3
46 | 450 |  | 27 | 47.2 | 61.8
47 | 460 |  | 26.6 | 46.2 | 61.1
48 | 470 |  | 25.8 | 45.1 | 63
49 | 480 |  | 26.3 | 45.5 | 61.4
50 | 490 |  | 26.1 | 45.2 | 60.5
51 | 500 |  | 26 | 45.3 | 61.2
52 | 510 |  | 25.3 | 44.3 | 60.6
53 | 520 |  | 25.6 | 44.6 | 60
54 | 530 |  | 25 | 44.5 | 59.1
55 | 540 |  | 25.3 | 43.6 | 58.9
56 | 550 |  | 23.9 | 42.4 | 59.4
57 | 560 |  | 24.3 | 43.4 | 58
58 | 570 |  | 24.3 | 42.1 | 58.1
59 | 580 |  | 23.9 | 42.8 | 57.2
60 | 590 |  | 24.2 | 42.2 | 56.5
61 | 600 |  | 23 | 42.9 | 56

## Depth_1.50m
BH ID | CBH-15 | - |  |  | Direct Shear Test Results
Depth | 1.5 | m |  |  | Cohesion |  | 0.1232988
Density | 1.75 | gm/cm3 |  |  | Angle of Internal Friction |  | 22.69408
Sample Wt. | 157.5 | gm |  |  | Normal Stress |  | 0.5 | 1 | 1.5
PR Contant | 0.325 | kg/div |  |  | Shear Stress (at Failure)
SR No. | Dial Reading | Dial Reading (cm) | PR Reading at Normal Stress of 0.5 kg/cm2 | PR Reading at Normal Stress of 1.0 kg/cm2 | PR Reading at Normal Stress of 1.5 kg/cm2 | Corrected Area (cm2) | Shear Stress at Normal Stress of 0.5 kg/cm2 | Shear Stress at Normal Stress of 1.0 kg/cm2 | Shear Stress at Normal Stress of 1.5 kg/cm2
1 | 0 |  | 0 | 0 | 0
2 | 10 |  | 10.2 | 20.3 | 26.1
3 | 20 |  | 15 | 30.1 | 38.7
4 | 30 |  | 18.9 | 36.2 | 47.1
5 | 40 |  | 21.7 | 42.5 | 55.7
6 | 50 |  | 24.9 | 45.1 | 57.9
7 | 60 |  | 24.9 | 46.4 | 59.5
8 | 70 |  | 25.9 | 46.5 | 60.1
9 | 80 |  | 25.8 | 47.6 | 61.4
10 | 90 |  | 26 | 49.5 | 63.4
11 | 100 |  | 26.9 | 48 | 64
12 | 110 |  | 28.2 | 50.6 | 64.2
13 | 120 |  | 27.8 | 51.3 | 65.1
14 | 130 |  | 27.6 | 52 | 65.9
15 | 140 |  | 28.2 | 52.1 | 67.2
16 | 150 |  | 28.1 | 52.3 | 68
17 | 160 |  | 28.8 | 52.5 | 67.7
18 | 170 |  | 29.8 | 55.5 | 69.2
19 | 180 |  | 29.9 | 55.6 | 71.8
20 | 190 |  | 30 | 54.5 | 70.2
21 | 200 |  | 30.4 | 56.5 | 71.1
22 | 210 |  | 30.8 | 56.4 | 70.8
23 | 220 |  | 30.8 | 57 | 72.9
24 | 230 |  | 30.6 | 56.8 | 72.8
25 | 240 |  | 30.7 | 57 | 72.4
26 | 250 |  | 31.5 | 56 | 73.5
27 | 260 |  | 31 | 57.1 | 73.5
28 | 270 |  | 30.7 | 57.1 | 74.2
29 | 280 |  | 31.3 | 56.8 | 74.1
30 | 290 |  | 31 | 56.7 | 73.5
31 | 300 |  | 31.3 | 56.4 | 73.5
32 | 310 |  | 30.9 | 56.1 | 71.9
33 | 320 |  | 31.6 | 55.7 | 73
34 | 330 |  | 31.5 | 55 | 72.6
35 | 340 |  | 31.4 | 55.6 | 71.7
36 | 350 |  | 31.2 | 55.4 | 72.2
37 | 360 |  | 31.1 | 54.9 | 71
38 | 370 |  | 30.9 | 53.9 | 71.6
39 | 380 |  | 30.9 | 54 | 69.7
40 | 390 |  | 30.8 | 54.1 | 69.3
41 | 400 |  | 29.3 | 54.4 | 69.6
42 | 410 |  | 29.8 | 52.9 | 70
43 | 420 |  | 30.4 | 54 | 70
44 | 430 |  | 29.9 | 52.6 | 68.8
45 | 440 |  | 29.1 | 52.8 | 67.4
46 | 450 |  | 29.5 | 51.4 | 69
47 | 460 |  | 29.4 | 52.4 | 67.1
48 | 470 |  | 28.6 | 51.8 | 66
49 | 480 |  | 28.4 | 51.1 | 66.4
50 | 490 |  | 28 | 51.6 | 64.9
51 | 500 |  | 28.4 | 50.5 | 65.6
52 | 510 |  | 28 | 50.7 | 65.3
53 | 520 |  | 27.5 | 50 | 64.7
54 | 530 |  | 27.1 | 50 | 63.4
55 | 540 |  | 26.7 | 49.2 | 63
56 | 550 |  | 27.2 | 50.1 | 61.3
57 | 560 |  | 27 | 50.2 | 62.5
58 | 570 |  | 26.4 | 49.1 | 60.8
59 | 580 |  | 26 | 47.8 | 61.2
60 | 590 |  | 26 | 47.6 | 60.9
61 | 600 |  | 25.8 | 48.2 | 59.5

## Depth_3.50m
BH ID | CBH-15 | - |  |  | Direct Shear Test Results
Depth | 3.5 | m |  |  | Cohesion |  | 0.1889119
Density | 1.8 | gm/cm3 |  |  | Angle of Internal Friction |  | 22.2287
Sample Wt. | 162 | gm |  |  | Normal Stress |  | 0.5 | 1 | 1.5
PR Contant | 0.325 | kg/div |  |  | Shear Stress (at Failure)
SR No. | Dial Reading | Dial Reading (cm) | PR Reading at Normal Stress of 0.5 kg/cm2 | PR Reading at Normal Stress of 1.0 kg/cm2 | PR Reading at Normal Stress of 1.5 kg/cm2 | Corrected Area (cm2) | Shear Stress at Normal Stress of 0.5 kg/cm2 | Shear Stress at Normal Stress of 1.0 kg/cm2 | Shear Stress at Normal Stress of 1.5 kg/cm2
1 | 0 |  | 0 | 0 | 0
2 | 10 |  | 17.3 | 22.3 | 30.7
3 | 20 |  | 23.9 | 31.7 | 43
4 | 30 |  | 30.1 | 38.6 | 53.8
5 | 40 |  | 31.7 | 44.1 | 60.1
6 | 50 |  | 32.5 | 46 | 63.8
7 | 60 |  | 33.8 | 46.4 | 66.1
8 | 70 |  | 34.9 | 47.4 | 66.3
9 | 80 |  | 35.3 | 49.5 | 68.2
10 | 90 |  | 36.1 | 48.9 | 68.4
11 | 100 |  | 36.8 | 51 | 70.8
12 | 110 |  | 37.2 | 51.5 | 72.2
13 | 120 |  | 38.3 | 52.8 | 72
14 | 130 |  | 38.2 | 53 | 74.2
15 | 140 |  | 39 | 54.2 | 75
16 | 150 |  | 39.2 | 55 | 75
17 | 160 |  | 40.1 | 55.8 | 75.5
18 | 170 |  | 40.2 | 56.5 | 77.7
19 | 180 |  | 40.1 | 55.8 | 76.4
20 | 190 |  | 40.3 | 56.1 | 78.9
21 | 200 |  | 40.9 | 56.6 | 79
22 | 210 |  | 41.6 | 56.7 | 79.7
23 | 220 |  | 41.4 | 57 | 79.1
24 | 230 |  | 40.6 | 58.4 | 80.3
25 | 240 |  | 41.1 | 58.4 | 80.3
26 | 250 |  | 41 | 57.6 | 81.2
27 | 260 |  | 40.8 | 58.3 | 81.6
28 | 270 |  | 40.4 | 58.1 | 81.9
29 | 280 |  | 39.4 | 57.7 | 81.6
30 | 290 |  | 40.1 | 57.6 | 80.7
31 | 300 |  | 40.2 | 57.4 | 80.9
32 | 310 |  | 40 | 57.2 | 80.7
33 | 320 |  | 39.9 | 56.7 | 80.4
34 | 330 |  | 39.5 | 56.3 | 79.3
35 | 340 |  | 39.2 | 55.7 | 78.7
36 | 350 |  | 39 | 56.4 | 79.5
37 | 360 |  | 39.3 | 55 | 79
38 | 370 |  | 39.2 | 55.8 | 77.7
39 | 380 |  | 38.3 | 55.1 | 78.6
40 | 390 |  | 38.3 | 55.4 | 77.6
41 | 400 |  | 38 | 54.6 | 75.7
42 | 410 |  | 38.6 | 54.9 | 77.1
43 | 420 |  | 38 | 53.5 | 76.9
44 | 430 |  | 38 | 54.7 | 76.1
45 | 440 |  | 37.6 | 54.1 | 76.3
46 | 450 |  | 36.3 | 53 | 75.2
47 | 460 |  | 37.5 | 52.9 | 74.4
48 | 470 |  | 37.7 | 53.7 | 72.9
49 | 480 |  | 36.3 | 53.2 | 73
50 | 490 |  | 36.1 | 53.4 | 72.9
51 | 500 |  | 36.2 | 52 | 72.3
52 | 510 |  | 35.7 | 51.2 | 71.6
53 | 520 |  | 35.2 | 51.3 | 71.5
54 | 530 |  | 34.6 | 51.5 | 71.4
55 | 540 |  | 35.4 | 51.7 | 69.9
56 | 550 |  | 34.6 | 51 | 68.6
57 | 560 |  | 34.6 | 50.6 | 69.7
58 | 570 |  | 35.1 | 49.6 | 68.1
59 | 580 |  | 34.4 | 49.4 | 70.5
60 | 590 |  | 34 | 49.1 | 67.8
61 | 600 |  | 34.1 | 47.9 | 66.6

## Depth_4.50m
BH ID | CBH-15 | - |  |  | Direct Shear Test Results
Depth | 4.5 | m |  |  | Cohesion |  | 0.2044301
Density | 1.8 | gm/cm3 |  |  | Angle of Internal Friction |  | 21.59608
Sample Wt. | 162 | gm |  |  | Normal Stress |  | 0.5 | 1 | 1.5
PR Contant | 0.325 | kg/div |  |  | Shear Stress (at Failure)
SR No. | Dial Reading | Dial Reading (cm) | PR Reading at Normal Stress of 0.5 kg/cm2 | PR Reading at Normal Stress of 1.0 kg/cm2 | PR Reading at Normal Stress of 1.5 kg/cm2 | Corrected Area (cm2) | Shear Stress at Normal Stress of 0.5 kg/cm2 | Shear Stress at Normal Stress of 1.0 kg/cm2 | Shear Stress at Normal Stress of 1.5 kg/cm2
1 | 0 |  | 0 | 0 | 0
2 | 10 |  | 14.2 | 22.9 | 27.8
3 | 20 |  | 19.9 | 32.8 | 39
4 | 30 |  | 24.6 | 38.9 | 47.8
5 | 40 |  | 28.8 | 45.8 | 55.5
6 | 50 |  | 30.2 | 49.3 | 61.6
7 | 60 |  | 31.6 | 49.3 | 62.2
8 | 70 |  | 31.8 | 51.1 | 65.1
9 | 80 |  | 32.5 | 52.5 | 65
10 | 90 |  | 33.3 | 52.8 | 65.5
11 | 100 |  | 33.5 | 54.5 | 65.9
12 | 110 |  | 34.4 | 53.6 | 67.3
13 | 120 |  | 34.7 | 55.2 | 68.9
14 | 130 |  | 34.7 | 56.6 | 70.6
15 | 140 |  | 35.3 | 56.9 | 69.4
16 | 150 |  | 35.8 | 56.8 | 71.5
17 | 160 |  | 36.4 | 57.9 | 73.2
18 | 170 |  | 36.5 | 59.1 | 72.5
19 | 180 |  | 38 | 58.5 | 73.1
20 | 190 |  | 37.2 | 59.2 | 73.6
21 | 200 |  | 37.3 | 60 | 75.1
22 | 210 |  | 38.5 | 60.2 | 75.7
23 | 220 |  | 38.1 | 60.4 | 77.1
24 | 230 |  | 38.3 | 59.7 | 75.6
25 | 240 |  | 38 | 62.4 | 74.8
26 | 250 |  | 37.9 | 61.2 | 76.7
27 | 260 |  | 39.1 | 62.3 | 76.7
28 | 270 |  | 38.5 | 61.7 | 77.5
29 | 280 |  | 39 | 62.4 | 77.3
30 | 290 |  | 38.9 | 62.2 | 78.7
31 | 300 |  | 39 | 61.9 | 78.3
32 | 310 |  | 38.9 | 61.7 | 78.2
33 | 320 |  | 38.7 | 61.5 | 76.3
34 | 330 |  | 38.6 | 60.4 | 76.6
35 | 340 |  | 38.4 | 61 | 76
36 | 350 |  | 38.1 | 60.8 | 77
37 | 360 |  | 38 | 60.6 | 76.5
38 | 370 |  | 37.7 | 59.8 | 75.2
39 | 380 |  | 37.7 | 59.5 | 75.2
40 | 390 |  | 36.9 | 59.2 | 74.9
41 | 400 |  | 37.3 | 59.6 | 75.6
42 | 410 |  | 36.7 | 59.3 | 73.5
43 | 420 |  | 37.2 | 59.2 | 74.9
44 | 430 |  | 36.6 | 58.3 | 74.3
45 | 440 |  | 36.1 | 57.3 | 73.6
46 | 450 |  | 35.2 | 57.7 | 71.7
47 | 460 |  | 36.4 | 56 | 73.2
48 | 470 |  | 35.5 | 57 | 70.8
49 | 480 |  | 35.9 | 57 | 71.2
50 | 490 |  | 35.1 | 55.9 | 70.8
51 | 500 |  | 35 | 55.9 | 70.8
52 | 510 |  | 34.6 | 55.8 | 70.2
53 | 520 |  | 34.3 | 55.5 | 68.6
54 | 530 |  | 34 | 54 | 69.5
55 | 540 |  | 33.9 | 54.4 | 68.6
56 | 550 |  | 33.6 | 53.3 | 67.8
57 | 560 |  | 33.2 | 53.2 | 68.9
58 | 570 |  | 33.2 | 53.6 | 67
59 | 580 |  | 32.7 | 52.5 | 67
60 | 590 |  | 32.8 | 53.4 | 66.7
61 | 600 |  | 32.2 | 50.7 | 67.7

## Depth_6.50m
BH ID | CBH-15 | - |  |  | Direct Shear Test Results
Depth | 6.5 | m |  |  | Cohesion |  | 0.2177288
Density | 1.85 | gm/cm3 |  |  | Angle of Internal Friction |  | 20.9245
Sample Wt. | 166.5 | gm |  |  | Normal Stress |  | 0.5 | 1 | 1.5
PR Contant | 0.325 | kg/div |  |  | Shear Stress (at Failure)
SR No. | Dial Reading | Dial Reading (cm) | PR Reading at Normal Stress of 0.5 kg/cm2 | PR Reading at Normal Stress of 1.0 kg/cm2 | PR Reading at Normal Stress of 1.5 kg/cm2 | Corrected Area (cm2) | Shear Stress at Normal Stress of 0.5 kg/cm2 | Shear Stress at Normal Stress of 1.0 kg/cm2 | Shear Stress at Normal Stress of 1.5 kg/cm2
1 | 0 |  | 0 | 0 | 0
2 | 10 |  | 15.1 | 23.5 | 31.8
3 | 20 |  | 21.5 | 32.3 | 45.3
4 | 30 |  | 26.5 | 40.7 | 54.4
5 | 40 |  | 30 | 46.2 | 61.5
6 | 50 |  | 31.2 | 48.9 | 63.3
7 | 60 |  | 32.3 | 51.2 | 65.5
8 | 70 |  | 33 | 50.9 | 67.1
9 | 80 |  | 33.1 | 52.6 | 69.2
10 | 90 |  | 34.1 | 52.9 | 70.2
11 | 100 |  | 34.6 | 54.3 | 70.4
12 | 110 |  | 35.9 | 54.5 | 70.3
13 | 120 |  | 36.2 | 56.3 | 72.1
14 | 130 |  | 36.2 | 57.3 | 72.3
15 | 140 |  | 37 | 57.6 | 74.8
16 | 150 |  | 38.1 | 57.2 | 76
17 | 160 |  | 37.3 | 58.6 | 76.3
18 | 170 |  | 38 | 60.3 | 76.6
19 | 180 |  | 38.6 | 60.8 | 76.8
20 | 190 |  | 38.9 | 60.3 | 77.3
21 | 200 |  | 38.3 | 61.8 | 77.8
22 | 210 |  | 39 | 60.3 | 77.8
23 | 220 |  | 38.9 | 61.5 | 77.3
24 | 230 |  | 39.3 | 60.7 | 79
25 | 240 |  | 39.9 | 60.9 | 79.5
26 | 250 |  | 40.2 | 61.3 | 79.2
27 | 260 |  | 40.2 | 61.2 | 78.9
28 | 270 |  | 40 | 62.3 | 78.4
29 | 280 |  | 40 | 62.4 | 78.4
30 | 290 |  | 39.8 | 62.1 | 78
31 | 300 |  | 39.6 | 61.7 | 77.6
32 | 310 |  | 39.1 | 61.7 | 75.9
33 | 320 |  | 38.6 | 60.8 | 75.9
34 | 330 |  | 38.9 | 61.2 | 76
35 | 340 |  | 39.1 | 60.7 | 76.6
36 | 350 |  | 38.9 | 59.9 | 75.7
37 | 360 |  | 38.8 | 59.4 | 75.1
38 | 370 |  | 38.6 | 59.4 | 73.8
39 | 380 |  | 38.5 | 59.2 | 74.6
40 | 390 |  | 38.3 | 59.3 | 74.1
41 | 400 |  | 38.2 | 58.8 | 72.8
42 | 410 |  | 37.3 | 58.8 | 73.4
43 | 420 |  | 37 | 57.9 | 73.8
44 | 430 |  | 37.7 | 57.5 | 73.4
45 | 440 |  | 37.3 | 56.2 | 71.8
46 | 450 |  | 36.3 | 56.6 | 73
47 | 460 |  | 37.3 | 57.3 | 70.4
48 | 470 |  | 37.2 | 56.6 | 71.8
49 | 480 |  | 37 | 56.6 | 70.6
50 | 490 |  | 36.2 | 54.5 | 69.8
51 | 500 |  | 36.4 | 54.8 | 70.7
52 | 510 |  | 35.8 | 54.9 | 70.4
53 | 520 |  | 34.9 | 54.4 | 69.8
54 | 530 |  | 35.3 | 54 | 70.5
55 | 540 |  | 35.8 | 53.3 | 70
56 | 550 |  | 35 | 53 | 69.2
57 | 560 |  | 34.6 | 52.5 | 68.5
58 | 570 |  | 34.8 | 53.5 | 67
59 | 580 |  | 34.7 | 52.9 | 66.7
60 | 590 |  | 34.6 | 52 | 68.5
61 | 600 |  | 34 | 51.9 | 66.2