## Summary
BH ID | Depth (m) | Soil Type | Density (g/cc) | Sample Weight (g) | Target c (kg/cm²) | Target φ (°) | Calculated c (kg/cm²) | Calculated φ (°) | R²
CBH-17 | 0.5 | Loose Sand | 1.72 | 154.8 | 0.0907341 | 25.52665 | 0.09972078 | 24.95186 | 0.9904302
CBH-17 | 1.5 | Loose Sand | 1.72 | 154.8 | 0.1097812 | 25.24 | 0.1175539 | 24.57465 | 0.9912732
CBH-17 | 3.5 | Medium Dense Sand | 1.76 | 158.4 | 0.09455247 | 27.56245 | 0.1041396 | 26.72441 | 0.9926549
CBH-17 | 4.5 | Medium Dense Sand | 1.76 | 158.4 | 0.07847491 | 28.50857 | 0.08577107 | 27.95442 | 0.9938282
CBH-17 | 6.5 | Medium Dense Sand | 1.82 | 163.8 | 0.04682247 | 30.70054 | 0.03753117 | 31.30524 | 0.9949009
CBH-17 | 7.5 | Medium Dense Sand | 1.82 | 163.8 | 0.1109593 | 30.63161 | 0.1036901 | 31.24437 | 0.9938

## Depth_0.50m
BH ID | CBH-17 | - |  |  | Direct Shear Test Results
Depth | 0.5 | m |  |  | Cohesion |  | 0.09972078
Density | 1.72 | gm/cm3 |  |  | Angle of Internal Friction |  | 24.95186
Sample Wt. | 154.8 | gm |  |  | Normal Stress |  | 0.5 | 1 | 1.5
PR Contant | 0.325 | kg/div |  |  | Shear Stress (at Failure)
SR No. | Dial Reading | Dial Reading (cm) | PR Reading at Normal Stress of 0.5 kg/cm2 | PR Reading at Normal Stress of 1.0 kg/cm2 | PR Reading at Normal Stress of 1.5 kg/cm2 | Corrected Area (cm2) | Shear Stress at Normal Stress of 0.5 kg/cm2 | Shear Stress at Normal Stress of 1.0 kg/cm2 | Shear Stress at Normal Stress of 1.5 kg/cm2
1 | 0 |  | 0 | 0 | 0
2 | 10 |  | 10.2 | 18.4 | 24.2
3 | 20 |  | 16.1 | 28.3 | 35.5
4 | 30 |  | 20.3 | 36.1 | 45.9
5 | 40 |  | 23.6 | 42.9 | 51.8
6 | 50 |  | 25.3 | 46.3 | 60.2
7 | 60 |  | 25.1 | 47.7 | 61.1
8 | 70 |  | 26.1 | 48.4 | 61.7
9 | 80 |  | 26.2 | 47.9 | 61.9
10 | 90 |  | 27.7 | 48.4 | 62.9
11 | 100 |  | 27.1 | 48.6 | 64.9
12 | 110 |  | 27 | 50.6 | 66
13 | 120 |  | 27.6 | 51.4 | 67.5
14 | 130 |  | 29 | 52.7 | 66.5
15 | 140 |  | 29.4 | 53 | 70.9
16 | 150 |  | 29.9 | 52.3 | 70.9
17 | 160 |  | 29.1 | 53.2 | 69.3
18 | 170 |  | 30.2 | 54.4 | 71
19 | 180 |  | 30.4 | 58.2 | 71.2
20 | 190 |  | 30.9 | 54.9 | 74.5
21 | 200 |  | 31.1 | 55.4 | 73.5
22 | 210 |  | 31 | 57.5 | 74.1
23 | 220 |  | 32.1 | 56.2 | 72.6
24 | 230 |  | 32.2 | 58.5 | 76.4
25 | 240 |  | 32.3 | 57.2 | 75.2
26 | 250 |  | 31.2 | 58.6 | 73.7
27 | 260 |  | 31.9 | 58.3 | 74.5
28 | 270 |  | 32.1 | 58.4 | 75.8
29 | 280 |  | 32 | 58.2 | 78.1
30 | 290 |  | 31.9 | 56.3 | 77.4
31 | 300 |  | 31.8 | 58.9 | 77.6
32 | 310 |  | 31.7 | 57 | 77.8
33 | 320 |  | 30.9 | 57.8 | 77.6
34 | 330 |  | 31.2 | 58.3 | 77.3
35 | 340 |  | 30.9 | 57.5 | 77
36 | 350 |  | 30.7 | 57.5 | 76.7
37 | 360 |  | 30.9 | 57.6 | 76.4
38 | 370 |  | 30 | 57.4 | 75.7
39 | 380 |  | 30.3 | 57.2 | 75
40 | 390 |  | 30.5 | 56.8 | 75.5
41 | 400 |  | 30.1 | 55.6 | 75.3
42 | 410 |  | 30.5 | 56.4 | 75
43 | 420 |  | 30.1 | 55.2 | 74.7
44 | 430 |  | 29.7 | 56.1 | 73.3
45 | 440 |  | 28.9 | 53.9 | 73.1
46 | 450 |  | 29.4 | 55.6 | 73.8
47 | 460 |  | 28.5 | 55.4 | 73.5
48 | 470 |  | 29.1 | 52.9 | 73
49 | 480 |  | 27.8 | 53.6 | 72.9
50 | 490 |  | 28.8 | 52.1 | 72.7
51 | 500 |  | 28 | 52.9 | 69.7
52 | 510 |  | 28.2 | 51.6 | 72.1
53 | 520 |  | 28.8 | 52.2 | 71.8
54 | 530 |  | 28.5 | 52.7 | 71.2
55 | 540 |  | 28.9 | 51.7 | 70.3
56 | 550 |  | 28.1 | 53.5 | 70.1
57 | 560 |  | 27.1 | 50.8 | 70
58 | 570 |  | 27.2 | 51.1 | 67.6
59 | 580 |  | 28.2 | 50.6 | 67.9
60 | 590 |  | 27.3 | 49.6 | 69.8
61 | 600 |  | 27.4 | 48.2 | 68.5

## Depth_1.50m
BH ID | CBH-17 | - |  |  | Direct Shear Test Results
Depth | 1.5 | m |  |  | Cohesion |  | 0.1175539
Density | 1.72 | gm/cm3 |  |  | Angle of Internal Friction |  | 24.57465
Sample Wt. | 154.8 | gm |  |  | Normal Stress |  | 0.5 | 1 | 1.5
PR Contant | 0.325 | kg/div |  |  | Shear Stress (at Failure)
SR No. | Dial Reading | Dial Reading (cm) | PR Reading at Normal Stress of 0.5 kg/cm2 | PR Reading at Normal Stress of 1.0 kg/cm2 | PR Reading at Normal Stress of 1.5 kg/cm2 | Corrected Area (cm2) | Shear Stress at Normal Stress of 0.5 kg/cm2 | Shear Stress at Normal Stress of 1.0 kg/cm2 | Shear Stress at Normal Stress of 1.5 kg/cm2
1 | 0 |  | 0 | 0 | 0
2 | 10 |  | 9.4 | 16.4 | 23.2
3 | 20 |  | 13.9 | 24.6 | 34
4 | 30 |  | 16.9 | 31.9 | 44.4
5 | 40 |  | 20.5 | 36.2 | 51.8
6 | 50 |  | 22.5 | 42.3 | 57.3
7 | 60 |  | 25.6 | 45.4 | 61
8 | 70 |  | 25.4 | 46.4 | 64
9 | 80 |  | 26.3 | 46.1 | 64.2
10 | 90 |  | 26.6 | 48 | 65.2
11 | 100 |  | 27.4 | 46.7 | 65.1
12 | 110 |  | 27.1 | 48.1 | 66.6
13 | 120 |  | 27.9 | 49.4 | 65.6
14 | 130 |  | 27.9 | 49.7 | 66.9
15 | 140 |  | 28 | 51.2 | 69.4
16 | 150 |  | 28.5 | 50.6 | 68.3
17 | 160 |  | 28.9 | 52.2 | 71.6
18 | 170 |  | 28.2 | 52 | 70
19 | 180 |  | 29.5 | 53 | 71.3
20 | 190 |  | 30.1 | 52.6 | 73
21 | 200 |  | 28.1 | 53.8 | 74.5
22 | 210 |  | 29.8 | 53.1 | 71.2
23 | 220 |  | 29.2 | 55.4 | 72.7
24 | 230 |  | 31.1 | 54.8 | 74.2
25 | 240 |  | 31.2 | 56.1 | 75.3
26 | 250 |  | 30.5 | 57.9 | 76.4
27 | 260 |  | 30.8 | 57.8 | 75.6
28 | 270 |  | 32.4 | 56.6 | 76.5
29 | 280 |  | 32.6 | 57.5 | 75.9
30 | 290 |  | 32 | 55.1 | 76.1
31 | 300 |  | 31.1 | 57.9 | 74.6
32 | 310 |  | 31.8 | 57.8 | 74.2
33 | 320 |  | 32 | 57.3 | 77.2
34 | 330 |  | 31.8 | 56.7 | 76.7
35 | 340 |  | 31 | 58.7 | 77.7
36 | 350 |  | 32.6 | 56.9 | 77.4
37 | 360 |  | 32.2 | 58.4 | 77.1
38 | 370 |  | 32.3 | 57.7 | 74.8
39 | 380 |  | 31.8 | 58 | 76.5
40 | 390 |  | 32.1 | 57.7 | 74.7
41 | 400 |  | 32 | 57.5 | 75.4
42 | 410 |  | 31.6 | 57 | 75.5
43 | 420 |  | 31.8 | 56.6 | 74.6
44 | 430 |  | 31.6 | 56.9 | 74.2
45 | 440 |  | 30.8 | 56.6 | 74.5
46 | 450 |  | 30.9 | 56.4 | 72.8
47 | 460 |  | 30.7 | 54.3 | 73.7
48 | 470 |  | 31.1 | 55.4 | 72.3
49 | 480 |  | 30.7 | 54.9 | 72.8
50 | 490 |  | 30.4 | 54.2 | 73.2
51 | 500 |  | 30.5 | 54.5 | 69.3
52 | 510 |  | 30.4 | 54.7 | 69.8
53 | 520 |  | 29.6 | 53.6 | 69
54 | 530 |  | 30.1 | 53.7 | 68.9
55 | 540 |  | 29.2 | 53.1 | 65.6
56 | 550 |  | 29.8 | 52.6 | 68.4
57 | 560 |  | 28.7 | 51.2 | 69
58 | 570 |  | 28.8 | 50.9 | 69
59 | 580 |  | 28.5 | 52.6 | 69.2
60 | 590 |  | 28.4 | 48.6 | 68.3
61 | 600 |  | 28.2 | 50.4 | 67.2

## Depth_3.50m
BH ID | CBH-17 | - |  |  | Direct Shear Test Results
Depth | 3.5 | m |  |  | Cohesion |  | 0.1041396
Density | 1.76 | gm/cm3 |  |  | Angle of Internal Friction |  | 26.72441
Sample Wt. | 158.4 | gm |  |  | Normal Stress |  | 0.5 | 1 | 1.5
PR Contant | 0.325 | kg/div |  |  | Shear Stress (at Failure)
SR No. | Dial Reading | Dial Reading (cm) | PR Reading at Normal Stress of 0.5 kg/cm2 | PR Reading at Normal Stress of 1.0 kg/cm2 | PR Reading at Normal Stress of 1.5 kg/cm2 | Corrected Area (cm2) | Shear Stress at Normal Stress of 0.5 kg/cm2 | Shear Stress at Normal Stress of 1.0 kg/cm2 | Shear Stress at Normal Stress of 1.5 kg/cm2
1 | 0 |  | 0 | 0 | 0
2 | 10 |  | 16 | 23.9 | 33.4
3 | 20 |  | 22.6 | 33.5 | 45.8
4 | 30 |  | 27.5 | 39.8 | 54.7
5 | 40 |  | 28.8 | 47.9 | 59
6 | 50 |  | 28.8 | 49.2 | 67.4
7 | 60 |  | 29.2 | 50.8 | 69.7
8 | 70 |  | 31.3 | 54.1 | 69
9 | 80 |  | 32 | 53.4 | 70.5
10 | 90 |  | 33 | 53.8 | 71.7
11 | 100 |  | 32.9 | 53.6 | 72.7
12 | 110 |  | 33.2 | 57.8 | 74.5
13 | 120 |  | 34.1 | 57.7 | 72.9
14 | 130 |  | 33.8 | 57.8 | 78.6
15 | 140 |  | 34.8 | 59.5 | 77.8
16 | 150 |  | 34.3 | 58.6 | 75.1
17 | 160 |  | 34.9 | 58.7 | 78.2
18 | 170 |  | 35.8 | 60.2 | 73.7
19 | 180 |  | 35.7 | 61.7 | 81.7
20 | 190 |  | 35.6 | 60.1 | 81.7
21 | 200 |  | 35.5 | 62.7 | 82.2
22 | 210 |  | 34.4 | 60.9 | 82.1
23 | 220 |  | 35.2 | 61.4 | 82.2
24 | 230 |  | 35.1 | 62.8 | 81.4
25 | 240 |  | 33.4 | 63 | 78.9
26 | 250 |  | 34.8 | 61.4 | 80
27 | 260 |  | 34.7 | 61.9 | 84.8
28 | 270 |  | 33.9 | 62.9 | 84.5
29 | 280 |  | 34.1 | 63.5 | 81.2
30 | 290 |  | 34.3 | 63.3 | 82.8
31 | 300 |  | 33.6 | 63 | 84.4
32 | 310 |  | 34 | 62.7 | 82.5
33 | 320 |  | 33.9 | 62.6 | 83.8
34 | 330 |  | 33.3 | 62.2 | 81.4
35 | 340 |  | 32.5 | 60.2 | 80.9
36 | 350 |  | 31.7 | 61.9 | 82.3
37 | 360 |  | 31.9 | 61.6 | 81.2
38 | 370 |  | 31.5 | 60.9 | 81.7
39 | 380 |  | 31.1 | 59.2 | 78.9
40 | 390 |  | 31.3 | 59.5 | 80.1
41 | 400 |  | 30.3 | 60.7 | 80.5
42 | 410 |  | 30.2 | 60 | 79.8
43 | 420 |  | 31 | 59.8 | 80.6
44 | 430 |  | 29.1 | 59.9 | 75.4
45 | 440 |  | 29.9 | 57.7 | 76.1
46 | 450 |  | 30.1 | 58.7 | 77.6
47 | 460 |  | 29.7 | 57.6 | 76.3
48 | 470 |  | 29.4 | 56.3 | 76.5
49 | 480 |  | 30.3 | 55.7 | 75.4
50 | 490 |  | 29.1 | 54.7 | 75.1
51 | 500 |  | 29 | 56.3 | 74.9
52 | 510 |  | 28.2 | 55.3 | 73.5
53 | 520 |  | 27.9 | 53 | 74.2
54 | 530 |  | 27.8 | 52.6 | 71.3
55 | 540 |  | 27.8 | 55.5 | 70.9
56 | 550 |  | 26.5 | 52.2 | 71.6
57 | 560 |  | 27.2 | 54.1 | 71
58 | 570 |  | 26.6 | 51.1 | 68.9
59 | 580 |  | 26.3 | 52.3 | 69.3
60 | 590 |  | 25.8 | 53.1 | 66.4
61 | 600 |  | 25.5 | 51.7 | 67.6

## Depth_4.50m
BH ID | CBH-17 | - |  |  | Direct Shear Test Results
Depth | 4.5 | m |  |  | Cohesion |  | 0.08577107
Density | 1.76 | gm/cm3 |  |  | Angle of Internal Friction |  | 27.95442
Sample Wt. | 158.4 | gm |  |  | Normal Stress |  | 0.5 | 1 | 1.5
PR Contant | 0.325 | kg/div |  |  | Shear Stress (at Failure)
SR No. | Dial Reading | Dial Reading (cm) | PR Reading at Normal Stress of 0.5 kg/cm2 | PR Reading at Normal Stress of 1.0 kg/cm2 | PR Reading at Normal Stress of 1.5 kg/cm2 | Corrected Area (cm2) | Shear Stress at Normal Stress of 0.5 kg/cm2 | Shear Stress at Normal Stress of 1.0 kg/cm2 | Shear Stress at Normal Stress of 1.5 kg/cm2
1 | 0 |  | 0 | 0 | 0
2 | 10 |  | 14.4 | 24.7 | 34
3 | 20 |  | 20 | 35.3 | 45.9
4 | 30 |  | 24.8 | 41.9 | 56.2
5 | 40 |  | 27.7 | 47.5 | 63.4
6 | 50 |  | 27.6 | 51.7 | 68
7 | 60 |  | 28.6 | 52 | 71.4
8 | 70 |  | 29.4 | 52.8 | 71.2
9 | 80 |  | 29.2 | 54 | 75.5
10 | 90 |  | 29.8 | 53.8 | 75.1
11 | 100 |  | 30.5 | 55.2 | 74.8
12 | 110 |  | 30.9 | 56.8 | 78.1
13 | 120 |  | 30.2 | 58.6 | 76.9
14 | 130 |  | 32.5 | 58 | 79.4
15 | 140 |  | 32.7 | 60 | 76.5
16 | 150 |  | 32.2 | 58.3 | 82.3
17 | 160 |  | 33.2 | 61.3 | 79
18 | 170 |  | 33.3 | 61.6 | 84.3
19 | 180 |  | 33.5 | 60.9 | 83.2
20 | 190 |  | 33.2 | 61.7 | 84.8
21 | 200 |  | 34 | 60.6 | 84.2
22 | 210 |  | 32.4 | 63.5 | 83.3
23 | 220 |  | 33.8 | 63.4 | 88.6
24 | 230 |  | 34.6 | 64.9 | 86
25 | 240 |  | 34 | 62.2 | 83.9
26 | 250 |  | 34.4 | 61.6 | 84.5
27 | 260 |  | 34.3 | 64 | 83.8
28 | 270 |  | 34.1 | 64.5 | 85.9
29 | 280 |  | 34 | 64.3 | 82.3
30 | 290 |  | 33.1 | 64.1 | 87
31 | 300 |  | 33.8 | 63.7 | 86.7
32 | 310 |  | 33.5 | 62.6 | 82.7
33 | 320 |  | 32.1 | 63.3 | 85.1
34 | 330 |  | 33.4 | 62.6 | 84.3
35 | 340 |  | 32.6 | 62.5 | 84.7
36 | 350 |  | 32 | 62.6 | 85.1
37 | 360 |  | 32.1 | 60.7 | 84.7
38 | 370 |  | 32.6 | 62.2 | 84.4
39 | 380 |  | 32.3 | 60.8 | 82.8
40 | 390 |  | 31.4 | 61.7 | 82.3
41 | 400 |  | 31.5 | 59.9 | 83.4
42 | 410 |  | 32.4 | 59.5 | 82.2
43 | 420 |  | 31.3 | 59.8 | 82.8
44 | 430 |  | 32 | 57.4 | 80.7
45 | 440 |  | 31.5 | 59.3 | 82.2
46 | 450 |  | 30.9 | 58.5 | 78.9
47 | 460 |  | 31.4 | 57.7 | 78.4
48 | 470 |  | 31.5 | 55.9 | 81.2
49 | 480 |  | 29.7 | 56.9 | 76.6
50 | 490 |  | 30.1 | 56.3 | 75.2
51 | 500 |  | 29.9 | 56.1 | 75.2
52 | 510 |  | 29.8 | 55.6 | 74.8
53 | 520 |  | 31 | 53.8 | 75.3
54 | 530 |  | 29.8 | 53.6 | 75
55 | 540 |  | 28.2 | 53 | 74.2
56 | 550 |  | 28.9 | 51.8 | 74.7
57 | 560 |  | 29.4 | 51.3 | 74.5
58 | 570 |  | 29.2 | 52.7 | 73.8
59 | 580 |  | 28.1 | 50.1 | 72.4
60 | 590 |  | 29 | 50.5 | 75.7
61 | 600 |  | 27.3 | 50 | 71.6

## Depth_6.50m
BH ID | CBH-17 | - |  |  | Direct Shear Test Results
Depth | 6.5 | m |  |  | Cohesion |  | 0.03753117
Density | 1.82 | gm/cm3 |  |  | Angle of Internal Friction |  | 31.30524
Sample Wt. | 163.8 | gm |  |  | Normal Stress |  | 0.5 | 1 | 1.5
PR Contant | 0.325 | kg/div |  |  | Shear Stress (at Failure)
SR No. | Dial Reading | Dial Reading (cm) | PR Reading at Normal Stress of 0.5 kg/cm2 | PR Reading at Normal Stress of 1.0 kg/cm2 | PR Reading at Normal Stress of 1.5 kg/cm2 | Corrected Area (cm2) | Shear Stress at Normal Stress of 0.5 kg/cm2 | Shear Stress at Normal Stress of 1.0 kg/cm2 | Shear Stress at Normal Stress of 1.5 kg/cm2
1 | 0 |  | 0 | 0 | 0
2 | 10 |  | 14.5 | 25.2 | 40.6
3 | 20 |  | 20.3 | 34.3 | 55.6
4 | 30 |  | 23.7 | 42.3 | 65.9
5 | 40 |  | 27.4 | 47.3 | 77.4
6 | 50 |  | 29.7 | 50.3 | 78.2
7 | 60 |  | 29.7 | 51.2 | 77.7
8 | 70 |  | 29.8 | 52.7 | 80.5
9 | 80 |  | 30.9 | 53.3 | 82.4
10 | 90 |  | 32.4 | 52.4 | 85.2
11 | 100 |  | 30.7 | 55.2 | 84.2
12 | 110 |  | 32.3 | 57.1 | 90.8
13 | 120 |  | 32.8 | 54.3 | 89.6
14 | 130 |  | 32 | 57.3 | 88.3
15 | 140 |  | 33.3 | 59.7 | 88.5
16 | 150 |  | 33.6 | 57.3 | 93
17 | 160 |  | 33.8 | 61.1 | 92.4
18 | 170 |  | 34.3 | 60.4 | 94.6
19 | 180 |  | 34 | 59.9 | 93.8
20 | 190 |  | 34.5 | 61 | 94.6
21 | 200 |  | 34.4 | 61.6 | 94.5
22 | 210 |  | 34.8 | 60.3 | 92.9
23 | 220 |  | 33.3 | 62 | 96
24 | 230 |  | 34.7 | 61.6 | 97.4
25 | 240 |  | 35.1 | 61.2 | 98
26 | 250 |  | 35.8 | 62.8 | 95.8
27 | 260 |  | 35.8 | 62.4 | 97.3
28 | 270 |  | 34.4 | 62.5 | 97
29 | 280 |  | 35.5 | 62.3 | 93.9
30 | 290 |  | 35.4 | 62 | 96.2
31 | 300 |  | 35.2 | 61.3 | 93.8
32 | 310 |  | 34.8 | 61.6 | 95.5
33 | 320 |  | 34.3 | 61.3 | 93.1
34 | 330 |  | 34.9 | 61.1 | 94.3
35 | 340 |  | 34.7 | 60.9 | 92.3
36 | 350 |  | 33.7 | 59.6 | 93.5
37 | 360 |  | 34.1 | 59.3 | 90.6
38 | 370 |  | 33 | 59.4 | 90.5
39 | 380 |  | 34.2 | 59.6 | 89
40 | 390 |  | 33.3 | 59.8 | 91.1
41 | 400 |  | 34 | 57.4 | 88.8
42 | 410 |  | 33.2 | 57.8 | 84.2
43 | 420 |  | 33.7 | 57.4 | 88.9
44 | 430 |  | 31.7 | 57 | 84.3
45 | 440 |  | 32.7 | 55.5 | 85.3
46 | 450 |  | 31.8 | 55.2 | 84.7
47 | 460 |  | 32.7 | 55.2 | 83.7
48 | 470 |  | 31.2 | 55 | 83.4
49 | 480 |  | 31.9 | 54.6 | 81.9
50 | 490 |  | 31.4 | 51.8 | 84.3
51 | 500 |  | 32.1 | 54.8 | 79.5
52 | 510 |  | 31.8 | 49.6 | 81.1
53 | 520 |  | 30.5 | 51.5 | 78.3
54 | 530 |  | 29.9 | 49.8 | 77.1
55 | 540 |  | 29.9 | 51.3 | 76.3
56 | 550 |  | 30.5 | 48.9 | 73.9
57 | 560 |  | 29.5 | 48.5 | 73.3
58 | 570 |  | 28.7 | 47.5 | 76.8
59 | 580 |  | 29.2 | 47.7 | 74.2
60 | 590 |  | 29.4 | 47.2 | 73.5
61 | 600 |  | 29.3 | 47 | 72.5

## Depth_7.50m
BH ID | CBH-17 | - |  |  | Direct Shear Test Results
Depth | 7.5 | m |  |  | Cohesion |  | 0.1036901
Density | 1.82 | gm/cm3 |  |  | Angle of Internal Friction |  | 31.24437
Sample Wt. | 163.8 | gm |  |  | Normal Stress |  | 0.5 | 1 | 1.5
PR Contant | 0.325 | kg/div |  |  | Shear Stress (at Failure)
SR No. | Dial Reading | Dial Reading (cm) | PR Reading at Normal Stress of 0.5 kg/cm2 | PR Reading at Normal Stress of 1.0 kg/cm2 | PR Reading at Normal Stress of 1.5 kg/cm2 | Corrected Area (cm2) | Shear Stress at Normal Stress of 0.5 kg/cm2 | Shear Stress at Normal Stress of 1.0 kg/cm2 | Shear Stress at Normal Stress of 1.5 kg/cm2
1 | 0 |  | 0 | 0 | 0
2 | 10 |  | 22.3 | 29.9 | 45.2
3 | 20 |  | 29.2 | 40.7 | 60.8
4 | 30 |  | 34.3 | 51.5 | 75.6
5 | 40 |  | 35 | 54.6 | 82.7
6 | 50 |  | 35.8 | 56.5 | 86.1
7 | 60 |  | 36.7 | 59.2 | 85
8 | 70 |  | 40.2 | 58.2 | 87.7
9 | 80 |  | 40.8 | 62.6 | 93.6
10 | 90 |  | 40.5 | 61.4 | 91.2
11 | 100 |  | 41.6 | 62.6 | 94.7
12 | 110 |  | 41.6 | 61.5 | 95.3
13 | 120 |  | 42.1 | 62.6 | 95.6
14 | 130 |  | 42.4 | 64.5 | 98.6
15 | 140 |  | 42.7 | 66 | 101.6
16 | 150 |  | 42.2 | 65.6 | 99
17 | 160 |  | 44.1 | 66.6 | 101.9
18 | 170 |  | 43.9 | 67.3 | 104.3
19 | 180 |  | 43.8 | 68.2 | 100.2
20 | 190 |  | 43.5 | 66.7 | 102.3
21 | 200 |  | 43.5 | 67.6 | 104.2
22 | 210 |  | 43.3 | 67.6 | 103.1
23 | 220 |  | 43.2 | 70 | 103.6
24 | 230 |  | 42.8 | 69.2 | 105
25 | 240 |  | 42.8 | 69.5 | 104.7
26 | 250 |  | 41.7 | 69.3 | 102
27 | 260 |  | 42.1 | 67.6 | 103.9
28 | 270 |  | 40.8 | 66.1 | 103.3
29 | 280 |  | 39.9 | 68.5 | 102.8
30 | 290 |  | 41.2 | 68.3 | 102.8
31 | 300 |  | 41.9 | 68 | 102.4
32 | 310 |  | 41.5 | 66.7 | 101.3
33 | 320 |  | 39.8 | 64.9 | 99.2
34 | 330 |  | 40.7 | 67.3 | 101.3
35 | 340 |  | 39.4 | 65.6 | 100.1
36 | 350 |  | 38.9 | 66.8 | 99.6
37 | 360 |  | 38.2 | 66.4 | 94.5
38 | 370 |  | 39.5 | 65.2 | 96.5
39 | 380 |  | 38.3 | 62.9 | 98.9
40 | 390 |  | 39.2 | 64.6 | 95.1
41 | 400 |  | 39.1 | 65.2 | 97.6
42 | 410 |  | 37 | 63.3 | 96.9
43 | 420 |  | 37.2 | 65 | 94.2
44 | 430 |  | 38.2 | 64.7 | 94.1
45 | 440 |  | 37.5 | 64 | 93.2
46 | 450 |  | 36.9 | 63.3 | 90
47 | 460 |  | 35.4 | 63.1 | 90.5
48 | 470 |  | 37 | 63.7 | 90
49 | 480 |  | 36 | 60.1 | 89.4
50 | 490 |  | 35.6 | 59.1 | 90.7
51 | 500 |  | 34.6 | 61 | 88.2
52 | 510 |  | 34.8 | 59 | 86.9
53 | 520 |  | 33.3 | 57.8 | 86.9
54 | 530 |  | 34.9 | 59.7 | 85.5
55 | 540 |  | 33.8 | 56.7 | 86.5
56 | 550 |  | 33.8 | 58.6 | 86.8
57 | 560 |  | 32.1 | 57.3 | 82.9
58 | 570 |  | 32.7 | 56.3 | 84.5
59 | 580 |  | 31.1 | 56 | 81.7
60 | 590 |  | 32 | 54.4 | 83.4
61 | 600 |  | 32 | 56.1 | 84.1