## Summary
BH ID | Depth (m) | Soil Type | Density (g/cc) | Sample Weight (g) | Target c (kg/cm²) | Target φ (°) | Calculated c (kg/cm²) | Calculated φ (°) | R²
CBH-18 | 0.5 | Loose Sand | 1.73 | 155.7 | 0.0921704 | 26.3308 | 0.08687424 | 26.86371 | 0.9914741
CBH-18 | 1.5 | Medium Clay | 1.73 | 155.7 | 0.1179256 | 21.11378 | 0.1236249 | 20.51279 | 0.9891711
CBH-18 | 3.5 | Medium Clay | 1.79 | 161.1 | 0.1151467 | 21.18 | 0.1247575 | 20.4724 | 0.9893614
CBH-18 | 4.5 | Silty Soil | 1.79 | 161.1 | 0.109211 | 25.35166 | 0.09981222 | 26.10117 | 0.9898981
CBH-18 | 6.5 | Stiff Clay | 1.86 | 167.4 | 0.1209629 | 20.08781 | 0.1156173 | 20.5955 | 0.9926009
CBH-18 | 7.5 | Medium Dense Sand | 1.86 | 167.4 | 0.09873266 | 27.50184 | 0.1078149 | 26.7201 | 0.9934018
CBH-18 | 10.5 | Medium Dense Sand | 1.91 | 171.9 | 0.166543 | 23.22 | 0.1736909 | 22.56141 | 0.9897589

## Depth_0.50m
BH ID | CBH-18 | - |  |  | Direct Shear Test Results
Depth | 0.5 | m |  |  | Cohesion |  | 0.08687424
Density | 1.73 | gm/cm3 |  |  | Angle of Internal Friction |  | 26.86371
Sample Wt. | 155.7 | gm |  |  | Normal Stress |  | 0.5 | 1 | 1.5
PR Contant | 0.325 | kg/div |  |  | Shear Stress (at Failure)
SR No. | Dial Reading | Dial Reading (cm) | PR Reading at Normal Stress of 0.5 kg/cm2 | PR Reading at Normal Stress of 1.0 kg/cm2 | PR Reading at Normal Stress of 1.5 kg/cm2 | Corrected Area (cm2) | Shear Stress at Normal Stress of 0.5 kg/cm2 | Shear Stress at Normal Stress of 1.0 kg/cm2 | Shear Stress at Normal Stress of 1.5 kg/cm2
1 | 0 |  | 0 | 0 | 0
2 | 10 |  | 11.3 | 16.7 | 28.3
3 | 20 |  | 16.2 | 24.2 | 42.8
4 | 30 |  | 20.5 | 32.1 | 53.2
5 | 40 |  | 24.9 | 35.9 | 63.8
6 | 50 |  | 26.6 | 42.7 | 69.3
7 | 60 |  | 27.3 | 44.3 | 67.2
8 | 70 |  | 27.8 | 45.5 | 70.3
9 | 80 |  | 28.7 | 45.1 | 71.4
10 | 90 |  | 29.1 | 46.5 | 71.3
11 | 100 |  | 29.5 | 46.2 | 72.6
12 | 110 |  | 30.4 | 47.8 | 75.3
13 | 120 |  | 30.3 | 48.9 | 75.2
14 | 130 |  | 30.4 | 47.1 | 78.7
15 | 140 |  | 31.8 | 47 | 80.3
16 | 150 |  | 31.7 | 49.3 | 78.8
17 | 160 |  | 32.2 | 48.8 | 80.8
18 | 170 |  | 32.7 | 50.7 | 79.9
19 | 180 |  | 34 | 50.2 | 83.3
20 | 190 |  | 33 | 51 | 82.9
21 | 200 |  | 33.9 | 50.5 | 84.4
22 | 210 |  | 34.3 | 53.2 | 84.2
23 | 220 |  | 33.7 | 52.1 | 82.1
24 | 230 |  | 33.9 | 51.7 | 85.3
25 | 240 |  | 34.8 | 54.1 | 86.3
26 | 250 |  | 34.3 | 53.1 | 86.5
27 | 260 |  | 35.2 | 54.4 | 85.7
28 | 270 |  | 34.5 | 53.3 | 86.7
29 | 280 |  | 35.2 | 53.2 | 86.3
30 | 290 |  | 35.3 | 52.7 | 86
31 | 300 |  | 35.2 | 53.2 | 85.7
32 | 310 |  | 35.1 | 54.1 | 84.2
33 | 320 |  | 35 | 54.3 | 85.1
34 | 330 |  | 34.1 | 54.5 | 84.8
35 | 340 |  | 34.7 | 53 | 84.4
36 | 350 |  | 34.6 | 53.4 | 83.6
37 | 360 |  | 34.4 | 55.2 | 83.8
38 | 370 |  | 34.3 | 54.9 | 80.5
39 | 380 |  | 34.2 | 54.3 | 83.2
40 | 390 |  | 34 | 54.5 | 82.9
41 | 400 |  | 32.9 | 53.7 | 82.5
42 | 410 |  | 32.7 | 53.3 | 82.2
43 | 420 |  | 33.6 | 53 | 80.5
44 | 430 |  | 33.5 | 51.4 | 81
45 | 440 |  | 33.4 | 52.3 | 78.3
46 | 450 |  | 32.6 | 52.8 | 80.5
47 | 460 |  | 33.1 | 52 | 79.4
48 | 470 |  | 33 | 52.7 | 78.7
49 | 480 |  | 32.6 | 52.3 | 76.6
50 | 490 |  | 32.1 | 51.3 | 79.2
51 | 500 |  | 31 | 51.1 | 78.9
52 | 510 |  | 31.7 | 50.5 | 76.5
53 | 520 |  | 31.8 | 50.7 | 77
54 | 530 |  | 31 | 49.8 | 75.3
55 | 540 |  | 30.5 | 51.2 | 73.4
56 | 550 |  | 30.5 | 50.8 | 74.7
57 | 560 |  | 31.3 | 51 | 75.4
58 | 570 |  | 31.6 | 50.8 | 72.1
59 | 580 |  | 31 | 47.9 | 72.6
60 | 590 |  | 30.5 | 48.9 | 72.3
61 | 600 |  | 29.7 | 48.8 | 72.3

## Depth_1.50m
BH ID | CBH-18 | - |  |  | Direct Shear Test Results
Depth | 1.5 | m |  |  | Cohesion |  | 0.1236249
Density | 1.73 | gm/cm3 |  |  | Angle of Internal Friction |  | 20.51279
Sample Wt. | 155.7 | gm |  |  | Normal Stress |  | 0.5 | 1 | 1.5
PR Contant | 0.325 | kg/div |  |  | Shear Stress (at Failure)
SR No. | Dial Reading | Dial Reading (cm) | PR Reading at Normal Stress of 0.5 kg/cm2 | PR Reading at Normal Stress of 1.0 kg/cm2 | PR Reading at Normal Stress of 1.5 kg/cm2 | Corrected Area (cm2) | Shear Stress at Normal Stress of 0.5 kg/cm2 | Shear Stress at Normal Stress of 1.0 kg/cm2 | Shear Stress at Normal Stress of 1.5 kg/cm2
1 | 0 |  | 0 | 0 | 0
2 | 10 |  | 11.2 | 15.8 | 22.5
3 | 20 |  | 16.2 | 23 | 31.7
4 | 30 |  | 20.3 | 29.2 | 39.5
5 | 40 |  | 22.9 | 34.7 | 46.4
6 | 50 |  | 23.8 | 39.5 | 52.4
7 | 60 |  | 24.9 | 40.9 | 52.9
8 | 70 |  | 25.3 | 41 | 54.7
9 | 80 |  | 25 | 42.1 | 54.2
10 | 90 |  | 25.9 | 43.4 | 55.6
11 | 100 |  | 26.3 | 43.1 | 56.8
12 | 110 |  | 26.2 | 43.5 | 56.4
13 | 120 |  | 27.8 | 42.7 | 58.6
14 | 130 |  | 27.8 | 44.5 | 58.7
15 | 140 |  | 27.5 | 45.2 | 59.2
16 | 150 |  | 28 | 46 | 60.1
17 | 160 |  | 29 | 45.3 | 60.6
18 | 170 |  | 29.2 | 46.6 | 60.7
19 | 180 |  | 30 | 47 | 62.1
20 | 190 |  | 29.1 | 48.8 | 63
21 | 200 |  | 29.6 | 48.5 | 61.5
22 | 210 |  | 30 | 47.9 | 63.2
23 | 220 |  | 29.5 | 49 | 65.1
24 | 230 |  | 30.5 | 49.4 | 65.2
25 | 240 |  | 29.9 | 49.8 | 64.6
26 | 250 |  | 30.4 | 48.9 | 64.5
27 | 260 |  | 30.2 | 49.5 | 65.7
28 | 270 |  | 30.1 | 49.4 | 64.5
29 | 280 |  | 30 | 49.5 | 65.3
30 | 290 |  | 29.4 | 48.7 | 66.3
31 | 300 |  | 29.4 | 51 | 63.9
32 | 310 |  | 29.4 | 50.1 | 65.6
33 | 320 |  | 29.5 | 51.2 | 66.5
34 | 330 |  | 29.2 | 51.3 | 66.4
35 | 340 |  | 29.3 | 50.4 | 65.5
36 | 350 |  | 29 | 50.9 | 65.9
37 | 360 |  | 29 | 50 | 65.5
38 | 370 |  | 28.6 | 50.5 | 64.7
39 | 380 |  | 28.2 | 49.4 | 64.6
40 | 390 |  | 28.7 | 50.1 | 62.5
41 | 400 |  | 27.6 | 48.7 | 63.2
42 | 410 |  | 28.1 | 49.1 | 62.5
43 | 420 |  | 27.8 | 48.9 | 63.7
44 | 430 |  | 27.5 | 48.1 | 63.9
45 | 440 |  | 27.4 | 46.9 | 62.2
46 | 450 |  | 27 | 47.8 | 61.3
47 | 460 |  | 26.6 | 47.4 | 61.4
48 | 470 |  | 26.4 | 46.8 | 61.3
49 | 480 |  | 26.9 | 46.9 | 61.3
50 | 490 |  | 27 | 46.3 | 60
51 | 500 |  | 26.3 | 46.5 | 59.6
52 | 510 |  | 26.3 | 46.7 | 58.1
53 | 520 |  | 26.2 | 45.6 | 57.9
54 | 530 |  | 25.9 | 45.4 | 56.8
55 | 540 |  | 25.7 | 45 | 57.4
56 | 550 |  | 25.6 | 45.4 | 57.3
57 | 560 |  | 25.9 | 44.6 | 55.9
58 | 570 |  | 24.8 | 44.2 | 55.5
59 | 580 |  | 25 | 43.1 | 55.1
60 | 590 |  | 24.8 | 43.4 | 55.1
61 | 600 |  | 24.4 | 42.4 | 54

## Depth_3.50m
BH ID | CBH-18 | - |  |  | Direct Shear Test Results
Depth | 3.5 | m |  |  | Cohesion |  | 0.1247575
Density | 1.79 | gm/cm3 |  |  | Angle of Internal Friction |  | 20.4724
Sample Wt. | 161.1 | gm |  |  | Normal Stress |  | 0.5 | 1 | 1.5
PR Contant | 0.325 | kg/div |  |  | Shear Stress (at Failure)
SR No. | Dial Reading | Dial Reading (cm) | PR Reading at Normal Stress of 0.5 kg/cm2 | PR Reading at Normal Stress of 1.0 kg/cm2 | PR Reading at Normal Stress of 1.5 kg/cm2 | Corrected Area (cm2) | Shear Stress at Normal Stress of 0.5 kg/cm2 | Shear Stress at Normal Stress of 1.0 kg/cm2 | Shear Stress at Normal Stress of 1.5 kg/cm2
1 | 0 |  | 0 | 0 | 0
2 | 10 |  | 9.6 | 16.5 | 23
3 | 20 |  | 14 | 24.4 | 33.7
4 | 30 |  | 17.6 | 31 | 41.6
5 | 40 |  | 20.1 | 35.7 | 49.3
6 | 50 |  | 23 | 40 | 53.5
7 | 60 |  | 23.2 | 39.9 | 53.6
8 | 70 |  | 24.1 | 41 | 54.9
9 | 80 |  | 24.5 | 42.6 | 56.2
10 | 90 |  | 24.9 | 42.6 | 56.7
11 | 100 |  | 25.1 | 43.2 | 57.4
12 | 110 |  | 25.3 | 44 | 58.4
13 | 120 |  | 25.7 | 45.1 | 58.8
14 | 130 |  | 25.8 | 46.2 | 61.4
15 | 140 |  | 26.8 | 46.2 | 61.5
16 | 150 |  | 26.3 | 46.7 | 62
17 | 160 |  | 27.3 | 46.8 | 64.3
18 | 170 |  | 27 | 47.8 | 64.5
19 | 180 |  | 27.2 | 48.1 | 64.1
20 | 190 |  | 27.4 | 48.8 | 63.5
21 | 200 |  | 28.5 | 49.5 | 64.9
22 | 210 |  | 27.7 | 49.6 | 65.8
23 | 220 |  | 29 | 49.9 | 64.6
24 | 230 |  | 28 | 50.1 | 66.9
25 | 240 |  | 28.6 | 50.1 | 66.2
26 | 250 |  | 29.3 | 49.8 | 67
27 | 260 |  | 29 | 49.9 | 67.5
28 | 270 |  | 29.4 | 50.9 | 67.3
29 | 280 |  | 28.7 | 50.3 | 66.3
30 | 290 |  | 29.3 | 50.5 | 67.4
31 | 300 |  | 29.3 | 51.8 | 67.1
32 | 310 |  | 29.2 | 49.9 | 66.3
33 | 320 |  | 29.7 | 51.5 | 66
34 | 330 |  | 29.6 | 51.3 | 66.4
35 | 340 |  | 28.9 | 50.7 | 66.1
36 | 350 |  | 29.3 | 50.9 | 65.9
37 | 360 |  | 28.9 | 50.4 | 64.9
38 | 370 |  | 28.9 | 50.4 | 65
39 | 380 |  | 28.9 | 50.3 | 64.8
40 | 390 |  | 28.8 | 49.5 | 63.8
41 | 400 |  | 28.2 | 49.9 | 63.3
42 | 410 |  | 28.7 | 48.9 | 62.7
43 | 420 |  | 28.5 | 48.6 | 63.4
44 | 430 |  | 27.9 | 49.3 | 62.6
45 | 440 |  | 27.9 | 48.1 | 60.2
46 | 450 |  | 27.8 | 47.9 | 62.3
47 | 460 |  | 27.1 | 47.6 | 61
48 | 470 |  | 26.9 | 47.9 | 59.1
49 | 480 |  | 26.7 | 46.6 | 59.6
50 | 490 |  | 27.6 | 46.7 | 59.3
51 | 500 |  | 26.9 | 46.1 | 57.9
52 | 510 |  | 26.6 | 46.7 | 59.5
53 | 520 |  | 26.4 | 45.8 | 57.2
54 | 530 |  | 26.4 | 45.6 | 57.1
55 | 540 |  | 26.3 | 44.5 | 57.2
56 | 550 |  | 26.2 | 45.5 | 57.3
57 | 560 |  | 25.5 | 44.3 | 56.3
58 | 570 |  | 25.6 | 43.8 | 56.5
59 | 580 |  | 25.3 | 43.1 | 55.7
60 | 590 |  | 25.1 | 43 | 55
61 | 600 |  | 24.7 | 43 | 54.8

## Depth_4.50m
BH ID | CBH-18 | - |  |  | Direct Shear Test Results
Depth | 4.5 | m |  |  | Cohesion |  | 0.09981222
Density | 1.79 | gm/cm3 |  |  | Angle of Internal Friction |  | 26.10117
Sample Wt. | 161.1 | gm |  |  | Normal Stress |  | 0.5 | 1 | 1.5
PR Contant | 0.325 | kg/div |  |  | Shear Stress (at Failure)
SR No. | Dial Reading | Dial Reading (cm) | PR Reading at Normal Stress of 0.5 kg/cm2 | PR Reading at Normal Stress of 1.0 kg/cm2 | PR Reading at Normal Stress of 1.5 kg/cm2 | Corrected Area (cm2) | Shear Stress at Normal Stress of 0.5 kg/cm2 | Shear Stress at Normal Stress of 1.0 kg/cm2 | Shear Stress at Normal Stress of 1.5 kg/cm2
1 | 0 |  | 0 | 0 | 0
2 | 10 |  | 12 | 18.2 | 26.8
3 | 20 |  | 16.9 | 26 | 37.7
4 | 30 |  | 21.5 | 32.4 | 47.5
5 | 40 |  | 24.9 | 38.1 | 56.3
6 | 50 |  | 27.2 | 42.4 | 63.8
7 | 60 |  | 29.5 | 45.2 | 65.8
8 | 70 |  | 28.1 | 45.9 | 68.2
9 | 80 |  | 29.4 | 46.4 | 69.3
10 | 90 |  | 29.3 | 47 | 71.1
11 | 100 |  | 29.7 | 49 | 69.7
12 | 110 |  | 30.8 | 48.1 | 71.5
13 | 120 |  | 30.6 | 49 | 70.9
14 | 130 |  | 31.3 | 47.5 | 74.4
15 | 140 |  | 32.2 | 50.1 | 74.6
16 | 150 |  | 31.4 | 49.9 | 71.5
17 | 160 |  | 31.6 | 50.7 | 74.7
18 | 170 |  | 33.4 | 51.6 | 75.8
19 | 180 |  | 32.4 | 52.5 | 74.9
20 | 190 |  | 33.3 | 50.2 | 75.3
21 | 200 |  | 33.2 | 52 | 77.3
22 | 210 |  | 34 | 51.6 | 78.9
23 | 220 |  | 33.9 | 53 | 81.1
24 | 230 |  | 35.7 | 52.2 | 81
25 | 240 |  | 34.7 | 53.7 | 79.7
26 | 250 |  | 33.4 | 52.7 | 79
27 | 260 |  | 35.8 | 52 | 81.4
28 | 270 |  | 34.9 | 53.3 | 77.9
29 | 280 |  | 35.5 | 53.4 | 80.2
30 | 290 |  | 35.9 | 54.1 | 80.8
31 | 300 |  | 34.8 | 54.8 | 79.3
32 | 310 |  | 35.6 | 53.6 | 81.3
33 | 320 |  | 35.5 | 54.2 | 82.9
34 | 330 |  | 34.8 | 55.1 | 81.2
35 | 340 |  | 34.9 | 54.1 | 82.6
36 | 350 |  | 33 | 54.9 | 83
37 | 360 |  | 35 | 54.7 | 82.2
38 | 370 |  | 34.5 | 52.1 | 80.4
39 | 380 |  | 34.7 | 54 | 82.1
40 | 390 |  | 34.6 | 53.1 | 81.3
41 | 400 |  | 34.4 | 52.9 | 79.8
42 | 410 |  | 33.7 | 52.4 | 79.6
43 | 420 |  | 33.8 | 52.9 | 76.5
44 | 430 |  | 32.5 | 51.6 | 80.5
45 | 440 |  | 32.6 | 52.9 | 80.2
46 | 450 |  | 32.9 | 51.3 | 78.6
47 | 460 |  | 32.8 | 51.3 | 79.6
48 | 470 |  | 32.1 | 50.1 | 79.2
49 | 480 |  | 32.3 | 52 | 77.1
50 | 490 |  | 32.8 | 51.1 | 78.6
51 | 500 |  | 31.2 | 49.4 | 75
52 | 510 |  | 31.7 | 50.7 | 74.9
53 | 520 |  | 30.9 | 48.9 | 75.4
54 | 530 |  | 30.7 | 48.6 | 77.4
55 | 540 |  | 30.6 | 47.4 | 76.2
56 | 550 |  | 31 | 46.2 | 76.8
57 | 560 |  | 30.1 | 45.7 | 73.3
58 | 570 |  | 29.4 | 47.4 | 74.6
59 | 580 |  | 29.4 | 47.1 | 74.9
60 | 590 |  | 29.5 | 45.7 | 71.6
61 | 600 |  | 28.6 | 46.2 | 71.5

## Depth_6.50m
BH ID | CBH-18 | - |  |  | Direct Shear Test Results
Depth | 6.5 | m |  |  | Cohesion |  | 0.1156173
Density | 1.86 | gm/cm3 |  |  | Angle of Internal Friction |  | 20.5955
Sample Wt. | 167.4 | gm |  |  | Normal Stress |  | 0.5 | 1 | 1.5
PR Contant | 0.325 | kg/div |  |  | Shear Stress (at Failure)
SR No. | Dial Reading | Dial Reading (cm) | PR Reading at Normal Stress of 0.5 kg/cm2 | PR Reading at Normal Stress of 1.0 kg/cm2 | PR Reading at Normal Stress of 1.5 kg/cm2 | Corrected Area (cm2) | Shear Stress at Normal Stress of 0.5 kg/cm2 | Shear Stress at Normal Stress of 1.0 kg/cm2 | Shear Stress at Normal Stress of 1.5 kg/cm2
1 | 0 |  | 0 | 0 | 0
2 | 10 |  | 13.6 | 19.9 | 27.1
3 | 20 |  | 19.3 | 28.5 | 38.5
4 | 30 |  | 24.1 | 35 | 46.9
5 | 40 |  | 24.7 | 37.7 | 53.8
6 | 50 |  | 26.3 | 38.9 | 55.8
7 | 60 |  | 27 | 40 | 56.7
8 | 70 |  | 27.3 | 40.6 | 58.2
9 | 80 |  | 28.1 | 41.5 | 59.4
10 | 90 |  | 28.6 | 42.1 | 60.4
11 | 100 |  | 28.3 | 42.4 | 60.8
12 | 110 |  | 29.5 | 43.8 | 61.8
13 | 120 |  | 30 | 44.2 | 63.1
14 | 130 |  | 30.3 | 45 | 63.6
15 | 140 |  | 31.3 | 45.8 | 64.1
16 | 150 |  | 31.4 | 46.2 | 65.2
17 | 160 |  | 31.1 | 46.7 | 66.6
18 | 170 |  | 31.3 | 47.1 | 67.8
19 | 180 |  | 31.6 | 46.5 | 67.7
20 | 190 |  | 31.2 | 47.9 | 68.6
21 | 200 |  | 32.3 | 47.2 | 67.6
22 | 210 |  | 32.1 | 47.9 | 68.6
23 | 220 |  | 31.7 | 48.5 | 69.1
24 | 230 |  | 32 | 48.2 | 68.8
25 | 240 |  | 31 | 48.1 | 70.1
26 | 250 |  | 30.8 | 47.9 | 69.9
27 | 260 |  | 31.6 | 47.2 | 69.2
28 | 270 |  | 31.3 | 46.8 | 68.9
29 | 280 |  | 31.4 | 46.4 | 68.9
30 | 290 |  | 31.1 | 47.2 | 68.9
31 | 300 |  | 31.1 | 46.9 | 68.6
32 | 310 |  | 30.4 | 45.5 | 68.4
33 | 320 |  | 30.7 | 45.9 | 68
34 | 330 |  | 30.8 | 46.3 | 67.7
35 | 340 |  | 30.6 | 45.9 | 67.6
36 | 350 |  | 30.3 | 46.2 | 67.2
37 | 360 |  | 30.1 | 46 | 66.5
38 | 370 |  | 30.3 | 45.9 | 66.2
39 | 380 |  | 29.7 | 45.5 | 65.4
40 | 390 |  | 30.1 | 44.9 | 65.5
41 | 400 |  | 29.5 | 45.3 | 65.7
42 | 410 |  | 29.7 | 45 | 64.6
43 | 420 |  | 29.1 | 44.9 | 64.9
44 | 430 |  | 29.3 | 44.6 | 63.7
45 | 440 |  | 28.9 | 44.6 | 63.9
46 | 450 |  | 28.5 | 42.8 | 63.6
47 | 460 |  | 28.8 | 43 | 63
48 | 470 |  | 29.1 | 43.7 | 61.6
49 | 480 |  | 28.3 | 43.2 | 63
50 | 490 |  | 27.7 | 43.1 | 61.8
51 | 500 |  | 28.1 | 42.5 | 62.5
52 | 510 |  | 27.9 | 42.4 | 60.2
53 | 520 |  | 27.6 | 42.8 | 60.3
54 | 530 |  | 27.4 | 42.1 | 60.2
55 | 540 |  | 26.9 | 41.5 | 59.4
56 | 550 |  | 27.4 | 41.3 | 58.4
57 | 560 |  | 26.9 | 41.7 | 59.5
58 | 570 |  | 27.1 | 41.2 | 57.5
59 | 580 |  | 26.2 | 41.3 | 58.4
60 | 590 |  | 26.3 | 40.3 | 58.1
61 | 600 |  | 26 | 39.6 | 57.6

## Depth_7.50m
BH ID | CBH-18 | - |  |  | Direct Shear Test Results
Depth | 7.5 | m |  |  | Cohesion |  | 0.1078149
Density | 1.86 | gm/cm3 |  |  | Angle of Internal Friction |  | 26.7201
Sample Wt. | 167.4 | gm |  |  | Normal Stress |  | 0.5 | 1 | 1.5
PR Contant | 0.325 | kg/div |  |  | Shear Stress (at Failure)
SR No. | Dial Reading | Dial Reading (cm) | PR Reading at Normal Stress of 0.5 kg/cm2 | PR Reading at Normal Stress of 1.0 kg/cm2 | PR Reading at Normal Stress of 1.5 kg/cm2 | Corrected Area (cm2) | Shear Stress at Normal Stress of 0.5 kg/cm2 | Shear Stress at Normal Stress of 1.0 kg/cm2 | Shear Stress at Normal Stress of 1.5 kg/cm2
1 | 0 |  | 0 | 0 | 0
2 | 10 |  | 17.5 | 26.1 | 43.5
3 | 20 |  | 23.8 | 36.5 | 57.9
4 | 30 |  | 27.7 | 45.7 | 64.3
5 | 40 |  | 27.6 | 50.4 | 69.7
6 | 50 |  | 29.6 | 51.6 | 73.6
7 | 60 |  | 31.5 | 53 | 75.8
8 | 70 |  | 30.9 | 54 | 75.8
9 | 80 |  | 32 | 55.2 | 76.7
10 | 90 |  | 32.7 | 54.9 | 79.3
11 | 100 |  | 33.5 | 57 | 79.9
12 | 110 |  | 34 | 57.4 | 80.5
13 | 120 |  | 34.7 | 59.5 | 81.5
14 | 130 |  | 34 | 59.4 | 82.7
15 | 140 |  | 34.9 | 62.4 | 85
16 | 150 |  | 36 | 61.4 | 84.9
17 | 160 |  | 36.4 | 61.3 | 84.7
18 | 170 |  | 36.3 | 63.2 | 84.2
19 | 180 |  | 36.2 | 61.9 | 88.6
20 | 190 |  | 36 | 63.3 | 88.3
21 | 200 |  | 35.9 | 62.9 | 87.6
22 | 210 |  | 35.8 | 63.3 | 82.9
23 | 220 |  | 35 | 64.3 | 87.3
24 | 230 |  | 35.3 | 64.7 | 87
25 | 240 |  | 35.4 | 64.7 | 86.7
26 | 250 |  | 34.5 | 64.4 | 85.6
27 | 260 |  | 34.9 | 63.8 | 85.7
28 | 270 |  | 34.4 | 62.1 | 85.7
29 | 280 |  | 34.5 | 63.7 | 84.5
30 | 290 |  | 34.7 | 62.7 | 85.1
31 | 300 |  | 34.6 | 62.3 | 82.6
32 | 310 |  | 33.8 | 63 | 84.3
33 | 320 |  | 34.2 | 62.8 | 84.2
34 | 330 |  | 33.9 | 62.5 | 82.7
35 | 340 |  | 33.8 | 62.3 | 80
36 | 350 |  | 32.6 | 59.2 | 78.3
37 | 360 |  | 33.8 | 61.8 | 81.8
38 | 370 |  | 32.4 | 59.9 | 80.5
39 | 380 |  | 32.3 | 60.3 | 81.8
40 | 390 |  | 32.4 | 60.3 | 80.6
41 | 400 |  | 31.7 | 58.1 | 80.7
42 | 410 |  | 31 | 57.7 | 80.8
43 | 420 |  | 30.6 | 59.2 | 75.8
44 | 430 |  | 31.4 | 59.3 | 80.7
45 | 440 |  | 31.7 | 60 | 77.2
46 | 450 |  | 30.1 | 58.9 | 75.7
47 | 460 |  | 30.3 | 58.5 | 78.7
48 | 470 |  | 30.2 | 57.3 | 77.1
49 | 480 |  | 29.8 | 57 | 76.8
50 | 490 |  | 30.2 | 57.5 | 75.3
51 | 500 |  | 29.9 | 55.4 | 73.4
52 | 510 |  | 29.1 | 54.3 | 72.1
53 | 520 |  | 29 | 54.9 | 72.7
54 | 530 |  | 29.6 | 56.7 | 73.9
55 | 540 |  | 29.5 | 54.8 | 72
56 | 550 |  | 28.5 | 52.4 | 70.9
57 | 560 |  | 27.5 | 51.9 | 72.2
58 | 570 |  | 27.3 | 51.7 | 69.6
59 | 580 |  | 27.3 | 52.6 | 69.7
60 | 590 |  | 28 | 51.3 | 68.8
61 | 600 |  | 27.3 | 50.2 | 68.5

## Depth_10.50m
BH ID | CBH-18 | - |  |  | Direct Shear Test Results
Depth | 10.5 | m |  |  | Cohesion |  | 0.1736909
Density | 1.91 | gm/cm3 |  |  | Angle of Internal Friction |  | 22.56141
Sample Wt. | 171.9 | gm |  |  | Normal Stress |  | 0.5 | 1 | 1.5
PR Contant | 0.325 | kg/div |  |  | Shear Stress (at Failure)
SR No. | Dial Reading | Dial Reading (cm) | PR Reading at Normal Stress of 0.5 kg/cm2 | PR Reading at Normal Stress of 1.0 kg/cm2 | PR Reading at Normal Stress of 1.5 kg/cm2 | Corrected Area (cm2) | Shear Stress at Normal Stress of 0.5 kg/cm2 | Shear Stress at Normal Stress of 1.0 kg/cm2 | Shear Stress at Normal Stress of 1.5 kg/cm2
1 | 0 |  | 0 | 0 | 0
2 | 10 |  | 16.1 | 27.9 | 35
3 | 20 |  | 21.8 | 36.4 | 48.7
4 | 30 |  | 26.1 | 42.7 | 60
5 | 40 |  | 29.4 | 48.4 | 65.6
6 | 50 |  | 29.6 | 49.8 | 65
7 | 60 |  | 31 | 51.1 | 66.7
8 | 70 |  | 30.8 | 52.7 | 68.6
9 | 80 |  | 32.3 | 52.9 | 68.7
10 | 90 |  | 33 | 54.5 | 73.8
11 | 100 |  | 33.6 | 56.8 | 72.6
12 | 110 |  | 32.7 | 55.9 | 73.4
13 | 120 |  | 34.2 | 58.6 | 73.1
14 | 130 |  | 34.6 | 58.3 | 75.7
15 | 140 |  | 35 | 60.5 | 77.3
16 | 150 |  | 35.2 | 58.6 | 76.1
17 | 160 |  | 36.2 | 60.7 | 77.7
18 | 170 |  | 36.5 | 59.8 | 77.5
19 | 180 |  | 36 | 60.4 | 77.5
20 | 190 |  | 36 | 58.9 | 76.7
21 | 200 |  | 37.1 | 61.2 | 80
22 | 210 |  | 37.8 | 61.1 | 80.8
23 | 220 |  | 37.3 | 60.9 | 80.3
24 | 230 |  | 37.7 | 60 | 80.2
25 | 240 |  | 37.6 | 62.5 | 79.9
26 | 250 |  | 37.4 | 62.3 | 77.5
27 | 260 |  | 36.9 | 59.8 | 79.3
28 | 270 |  | 37.2 | 61.8 | 79
29 | 280 |  | 36.7 | 61.2 | 78.8
30 | 290 |  | 36.7 | 60.7 | 78.5
31 | 300 |  | 36.8 | 60.7 | 77.8
32 | 310 |  | 36.3 | 59.7 | 75.7
33 | 320 |  | 36.5 | 57.9 | 77.6
34 | 330 |  | 36.4 | 59.2 | 76.1
35 | 340 |  | 35.6 | 58.4 | 77
36 | 350 |  | 34.9 | 57.3 | 74.8
37 | 360 |  | 35.9 | 59.8 | 75.1
38 | 370 |  | 35.7 | 59.2 | 76.2
39 | 380 |  | 34.8 | 56.5 | 75.4
40 | 390 |  | 34.2 | 57.4 | 73.7
41 | 400 |  | 33.3 | 57.4 | 74.2
42 | 410 |  | 33.5 | 57.4 | 75
43 | 420 |  | 34.8 | 56.5 | 73.1
44 | 430 |  | 33.6 | 57.5 | 69.3
45 | 440 |  | 33.3 | 55.8 | 72.3
46 | 450 |  | 33.4 | 54.9 | 68.6
47 | 460 |  | 32.2 | 56.5 | 70.2
48 | 470 |  | 32.1 | 55.8 | 70.1
49 | 480 |  | 32 | 54.3 | 69.4
50 | 490 |  | 31.9 | 54 | 70
51 | 500 |  | 30.5 | 56.1 | 68.8
52 | 510 |  | 31.6 | 52.6 | 67.1
53 | 520 |  | 30.4 | 52.7 | 68.8
54 | 530 |  | 29.2 | 53.1 | 68.8
55 | 540 |  | 30.2 | 53.7 | 69.1
56 | 550 |  | 28.9 | 52.1 | 67.3
57 | 560 |  | 28.7 | 53 | 65.5
58 | 570 |  | 27.6 | 51.7 | 64.2
59 | 580 |  | 27.7 | 50.2 | 64.2
60 | 590 |  | 28.1 | 49.4 | 65.1
61 | 600 |  | 27.4 | 48.7 | 61.1