## Summary
BH ID | Depth (m) | Soil Type | Density (g/cc) | Sample Weight (g) | Target c (kg/cm²) | Target φ (°) | Calculated c (kg/cm²) | Calculated φ (°) | R²
CBH-22 | 1.5 | Medium Clay | 1.78 | 160.2 | 0.111 | 22.2 | 0.1029007 | 23.00058 | 0.989002
CBH-22 | 3.5 | Silty Soil | 1.89 | 170.1 | 0.087 | 25.46 | 0.081112 | 25.97481 | 0.9918134
CBH-22 | 4.5 | Stiff Clay | 1.89 | 170.1 | 0.121 | 23.5 | 0.1318842 | 22.7965 | 0.9927974
CBH-22 | 6.5 | Dense Sand | 1.92 | 172.8 | 0.093 | 21.97 | 0.1003262 | 21.37522 | 0.993917
CBH-22 | 7.5 | Stiff Clay | 1.92 | 172.8 | 0.128 | 23.26 | 0.1250641 | 23.54909 | 0.9941941
CBH-22 | 9.5 | Stiff Clay | 1.97 | 177.3 | 0.116 | 24.21 | 0.1229586 | 23.75635 | 0.9945986
CBH-22 | 10.5 | Dense Sand | 1.97 | 177.3 | 0.071 | 27.91 | 0.08118681 | 27.29975 | 0.9938598
CBH-22 | 12.5 | Dense Sand | 1.97 | 177.3 | 0.064 | 28.66 | 0.0721303 | 28.01024 | 0.994193

## Depth_1.50m
BH ID | CBH-22 | - |  |  | Direct Shear Test Results
Depth | 1.5 | m |  |  | Cohesion |  | 0.1029007
Density | 1.78 | gm/cm3 |  |  | Angle of Internal Friction |  | 23.00058
Sample Wt. | 160.2 | gm |  |  | Normal Stress |  | 0.5 | 1 | 1.5
PR Contant | 0.325 | kg/div |  |  | Shear Stress (at Failure)
SR No. | Dial Reading | Dial Reading (cm) | PR Reading at Normal Stress of 0.5 kg/cm2 | PR Reading at Normal Stress of 1.0 kg/cm2 | PR Reading at Normal Stress of 1.5 kg/cm2 | Corrected Area (cm2) | Shear Stress at Normal Stress of 0.5 kg/cm2 | Shear Stress at Normal Stress of 1.0 kg/cm2 | Shear Stress at Normal Stress of 1.5 kg/cm2
1 | 0 |  | 0 | 0 | 0
2 | 10 |  | 11.1 | 16.7 | 28.3
3 | 20 |  | 15.7 | 24.6 | 41.4
4 | 30 |  | 19.7 | 30.5 | 51.6
5 | 40 |  | 23.4 | 36 | 56.8
6 | 50 |  | 25.1 | 38.4 | 60.5
7 | 60 |  | 26.2 | 39.6 | 61.8
8 | 70 |  | 26.2 | 40.7 | 62.4
9 | 80 |  | 26.8 | 40.6 | 63.6
10 | 90 |  | 27.5 | 41.5 | 65.2
11 | 100 |  | 28.2 | 42.5 | 67
12 | 110 |  | 28 | 42.4 | 66.9
13 | 120 |  | 29.4 | 43.5 | 68.7
14 | 130 |  | 29.7 | 45.2 | 69.6
15 | 140 |  | 29.5 | 44.5 | 69.1
16 | 150 |  | 29.8 | 46.2 | 71.3
17 | 160 |  | 30.5 | 45.9 | 72.2
18 | 170 |  | 30.2 | 46.6 | 74
19 | 180 |  | 31.1 | 47.7 | 74.6
20 | 190 |  | 30.2 | 47.9 | 73.4
21 | 200 |  | 30.7 | 49 | 75.3
22 | 210 |  | 30.9 | 49.2 | 75.3
23 | 220 |  | 32.8 | 47.9 | 74.5
24 | 230 |  | 32.4 | 48.3 | 74.2
25 | 240 |  | 31.8 | 48.3 | 75.3
26 | 250 |  | 32.2 | 48.4 | 76.4
27 | 260 |  | 31.9 | 47.5 | 76.1
28 | 270 |  | 32.1 | 49.1 | 75.8
29 | 280 |  | 32 | 49.1 | 75.5
30 | 290 |  | 32.7 | 49 | 74.4
31 | 300 |  | 32.7 | 50 | 75
32 | 310 |  | 32.5 | 49.8 | 74.2
33 | 320 |  | 32.4 | 49.1 | 74.4
34 | 330 |  | 32.1 | 49.3 | 73.2
35 | 340 |  | 31.7 | 49.2 | 73.4
36 | 350 |  | 32.1 | 47.9 | 72.7
37 | 360 |  | 31.7 | 48.6 | 73.3
38 | 370 |  | 31.8 | 47.8 | 72.2
39 | 380 |  | 31 | 47.5 | 72.5
40 | 390 |  | 31.1 | 47.9 | 70.5
41 | 400 |  | 30.5 | 48.1 | 72.2
42 | 410 |  | 30.9 | 46.7 | 70.5
43 | 420 |  | 30.5 | 46.9 | 69.9
44 | 430 |  | 30 | 46.8 | 70.7
45 | 440 |  | 29.8 | 46.3 | 69.3
46 | 450 |  | 30 | 45.9 | 69.3
47 | 460 |  | 29.8 | 45.1 | 69.2
48 | 470 |  | 30.3 | 45.7 | 70.3
49 | 480 |  | 29.1 | 44.8 | 68.5
50 | 490 |  | 29.8 | 44.2 | 66.9
51 | 500 |  | 29.5 | 44.6 | 68.5
52 | 510 |  | 29.5 | 43.8 | 66.4
53 | 520 |  | 29.2 | 43.5 | 66.6
54 | 530 |  | 28.2 | 43.4 | 66.3
55 | 540 |  | 28.6 | 43.2 | 65.7
56 | 550 |  | 28.1 | 42.5 | 67.2
57 | 560 |  | 28.3 | 41.4 | 64.6
58 | 570 |  | 27.4 | 41.5 | 64.9
59 | 580 |  | 27.7 | 41.1 | 63.3
60 | 590 |  | 27.4 | 41 | 63.8
61 | 600 |  | 27.4 | 39.8 | 63.5

## Depth_3.50m
BH ID | CBH-22 | - |  |  | Direct Shear Test Results
Depth | 3.5 | m |  |  | Cohesion |  | 0.081112
Density | 1.89 | gm/cm3 |  |  | Angle of Internal Friction |  | 25.97481
Sample Wt. | 170.1 | gm |  |  | Normal Stress |  | 0.5 | 1 | 1.5
PR Contant | 0.325 | kg/div |  |  | Shear Stress (at Failure)
SR No. | Dial Reading | Dial Reading (cm) | PR Reading at Normal Stress of 0.5 kg/cm2 | PR Reading at Normal Stress of 1.0 kg/cm2 | PR Reading at Normal Stress of 1.5 kg/cm2 | Corrected Area (cm2) | Shear Stress at Normal Stress of 0.5 kg/cm2 | Shear Stress at Normal Stress of 1.0 kg/cm2 | Shear Stress at Normal Stress of 1.5 kg/cm2
1 | 0 |  | 0 | 0 | 0
2 | 10 |  | 10.1 | 17.2 | 27.8
3 | 20 |  | 15.8 | 25 | 42.3
4 | 30 |  | 18.6 | 30.9 | 51.6
5 | 40 |  | 22.3 | 36.3 | 61.7
6 | 50 |  | 25.6 | 40.8 | 63.6
7 | 60 |  | 26.2 | 42.1 | 64.5
8 | 70 |  | 25.8 | 42.8 | 67.6
9 | 80 |  | 26.8 | 43.7 | 67.8
10 | 90 |  | 27.1 | 44.9 | 68.1
11 | 100 |  | 28.3 | 45 | 67.8
12 | 110 |  | 28.8 | 45.4 | 71.6
13 | 120 |  | 28.2 | 46.9 | 69.7
14 | 130 |  | 29.8 | 46.8 | 73.1
15 | 140 |  | 30.1 | 47.9 | 72.6
16 | 150 |  | 31 | 47.8 | 73
17 | 160 |  | 30.2 | 49.6 | 75.4
18 | 170 |  | 30.8 | 47.9 | 77.9
19 | 180 |  | 31 | 49.7 | 79.4
20 | 190 |  | 30.9 | 48.2 | 77.7
21 | 200 |  | 31.1 | 51.3 | 80.2
22 | 210 |  | 31.1 | 52.5 | 80.8
23 | 220 |  | 32.2 | 52.4 | 82.7
24 | 230 |  | 32.4 | 50.3 | 80
25 | 240 |  | 32.2 | 52.2 | 82.7
26 | 250 |  | 32.3 | 53.3 | 82.4
27 | 260 |  | 32.1 | 52.5 | 82.3
28 | 270 |  | 32.3 | 52.6 | 83.1
29 | 280 |  | 32.6 | 51.1 | 82
30 | 290 |  | 32.4 | 51 | 82.5
31 | 300 |  | 33.2 | 53.9 | 82.2
32 | 310 |  | 33.4 | 52.6 | 81.9
33 | 320 |  | 33.2 | 53.1 | 81.6
34 | 330 |  | 32.7 | 52.3 | 81.3
35 | 340 |  | 33.1 | 52.6 | 80.4
36 | 350 |  | 33 | 53.1 | 79.5
37 | 360 |  | 32.8 | 52.9 | 80.3
38 | 370 |  | 32.7 | 52.7 | 80
39 | 380 |  | 32 | 52.5 | 77
40 | 390 |  | 32.5 | 51.4 | 78.3
41 | 400 |  | 32.3 | 52.1 | 78.8
42 | 410 |  | 32.2 | 51.4 | 78.8
43 | 420 |  | 31.9 | 50 | 78.5
44 | 430 |  | 31.5 | 50.2 | 78.2
45 | 440 |  | 31.9 | 49.4 | 75.3
46 | 450 |  | 31.7 | 49 | 77.6
47 | 460 |  | 31.3 | 48.6 | 73.9
48 | 470 |  | 31.5 | 49 | 76.5
49 | 480 |  | 30.2 | 49.1 | 73.3
50 | 490 |  | 30.4 | 50.3 | 75.8
51 | 500 |  | 30.2 | 47.4 | 71.5
52 | 510 |  | 30.8 | 47.2 | 70.8
53 | 520 |  | 29.5 | 46.1 | 72.4
54 | 530 |  | 29.3 | 47 | 72.6
55 | 540 |  | 30.3 | 47.3 | 68.3
56 | 550 |  | 28.2 | 46.3 | 71.9
57 | 560 |  | 29.6 | 45.4 | 69.6
58 | 570 |  | 28.9 | 44.5 | 70.6
59 | 580 |  | 27.9 | 45.2 | 71.1
60 | 590 |  | 28.6 | 43.6 | 67.7
61 | 600 |  | 29.1 | 44.2 | 68.1

## Depth_4.50m
BH ID | CBH-22 | - |  |  | Direct Shear Test Results
Depth | 4.5 | m |  |  | Cohesion |  | 0.1318842
Density | 1.89 | gm/cm3 |  |  | Angle of Internal Friction |  | 22.7965
Sample Wt. | 170.1 | gm |  |  | Normal Stress |  | 0.5 | 1 | 1.5
PR Contant | 0.325 | kg/div |  |  | Shear Stress (at Failure)
SR No. | Dial Reading | Dial Reading (cm) | PR Reading at Normal Stress of 0.5 kg/cm2 | PR Reading at Normal Stress of 1.0 kg/cm2 | PR Reading at Normal Stress of 1.5 kg/cm2 | Corrected Area (cm2) | Shear Stress at Normal Stress of 0.5 kg/cm2 | Shear Stress at Normal Stress of 1.0 kg/cm2 | Shear Stress at Normal Stress of 1.5 kg/cm2
1 | 0 |  | 0 | 0 | 0
2 | 10 |  | 12.4 | 23.4 | 28
3 | 20 |  | 17.5 | 33.6 | 39.9
4 | 30 |  | 21.1 | 41.6 | 48.7
5 | 40 |  | 24.7 | 44.5 | 57.3
6 | 50 |  | 25.9 | 46.2 | 59.3
7 | 60 |  | 26.7 | 46.5 | 61.4
8 | 70 |  | 27.3 | 49.2 | 62.1
9 | 80 |  | 27.8 | 49.5 | 64.3
10 | 90 |  | 28.6 | 50.5 | 65.9
11 | 100 |  | 28.7 | 51 | 65.8
12 | 110 |  | 29.1 | 52.9 | 66.4
13 | 120 |  | 29 | 52.9 | 67
14 | 130 |  | 30.2 | 53.8 | 67.7
15 | 140 |  | 30.4 | 54.5 | 69.3
16 | 150 |  | 30.8 | 56.7 | 70.4
17 | 160 |  | 31.6 | 55.9 | 72.6
18 | 170 |  | 31.2 | 57.3 | 72.5
19 | 180 |  | 31.4 | 56.6 | 73
20 | 190 |  | 32.2 | 56.9 | 73.1
21 | 200 |  | 32.4 | 56.6 | 73.3
22 | 210 |  | 32.8 | 58.1 | 73.2
23 | 220 |  | 31.9 | 58.8 | 72.9
24 | 230 |  | 32.6 | 57.9 | 73
25 | 240 |  | 33.2 | 58.3 | 74.7
26 | 250 |  | 33 | 58.1 | 73.7
27 | 260 |  | 33.2 | 57.6 | 74.3
28 | 270 |  | 33.4 | 57.6 | 75.8
29 | 280 |  | 33.3 | 56.9 | 74.2
30 | 290 |  | 32.8 | 56.2 | 75.2
31 | 300 |  | 33 | 56.6 | 73.2
32 | 310 |  | 32.9 | 56.7 | 73
33 | 320 |  | 32.6 | 56.4 | 73.6
34 | 330 |  | 32.7 | 56.1 | 73.2
35 | 340 |  | 32.5 | 55.6 | 71.6
36 | 350 |  | 31.7 | 55 | 72.7
37 | 360 |  | 32.2 | 55.4 | 72.5
38 | 370 |  | 31.9 | 55.6 | 72.4
39 | 380 |  | 31.7 | 54.6 | 71.4
40 | 390 |  | 31.8 | 55.2 | 71.8
41 | 400 |  | 31.8 | 54.7 | 71.4
42 | 410 |  | 31.7 | 54 | 70.6
43 | 420 |  | 31.1 | 54.5 | 70.3
44 | 430 |  | 30.6 | 53.7 | 70.7
45 | 440 |  | 30.9 | 53 | 69.7
46 | 450 |  | 30.5 | 53.3 | 69.1
47 | 460 |  | 30.1 | 52.3 | 69.7
48 | 470 |  | 29.8 | 52.1 | 67.9
49 | 480 |  | 30 | 51.7 | 68.1
50 | 490 |  | 29.7 | 51.9 | 67
51 | 500 |  | 29.3 | 51.7 | 68
52 | 510 |  | 29.2 | 51.3 | 68.1
53 | 520 |  | 29.1 | 50.4 | 67.3
54 | 530 |  | 29 | 50.1 | 66.4
55 | 540 |  | 28.9 | 51 | 66.7
56 | 550 |  | 28.9 | 50.4 | 67.2
57 | 560 |  | 28.2 | 49.2 | 67
58 | 570 |  | 27.7 | 48.9 | 65.9
59 | 580 |  | 28 | 48.4 | 65.6
60 | 590 |  | 27.7 | 49 | 64.6
61 | 600 |  | 27.6 | 48.2 | 64.3

## Depth_6.50m
BH ID | CBH-22 | - |  |  | Direct Shear Test Results
Depth | 6.5 | m |  |  | Cohesion |  | 0.1003262
Density | 1.92 | gm/cm3 |  |  | Angle of Internal Friction |  | 21.37522
Sample Wt. | 172.8 | gm |  |  | Normal Stress |  | 0.5 | 1 | 1.5
PR Contant | 0.325 | kg/div |  |  | Shear Stress (at Failure)
SR No. | Dial Reading | Dial Reading (cm) | PR Reading at Normal Stress of 0.5 kg/cm2 | PR Reading at Normal Stress of 1.0 kg/cm2 | PR Reading at Normal Stress of 1.5 kg/cm2 | Corrected Area (cm2) | Shear Stress at Normal Stress of 0.5 kg/cm2 | Shear Stress at Normal Stress of 1.0 kg/cm2 | Shear Stress at Normal Stress of 1.5 kg/cm2
1 | 0 |  | 0 | 0 | 0
2 | 10 |  | 17.7 | 26.5 | 34.8
3 | 20 |  | 23.3 | 35.8 | 46.9
4 | 30 |  | 24.6 | 40.4 | 54.9
5 | 40 |  | 25.3 | 41.3 | 57.5
6 | 50 |  | 26.1 | 43.5 | 57.5
7 | 60 |  | 26.4 | 46.1 | 60.9
8 | 70 |  | 27.6 | 46.8 | 60.8
9 | 80 |  | 28.9 | 47.1 | 63.5
10 | 90 |  | 28.1 | 50 | 66.1
11 | 100 |  | 28.8 | 49.8 | 65.1
12 | 110 |  | 30.1 | 49.6 | 66.7
13 | 120 |  | 30.5 | 50.9 | 65.1
14 | 130 |  | 29.6 | 51.7 | 68.5
15 | 140 |  | 30.2 | 50.9 | 69.8
16 | 150 |  | 30 | 53.1 | 69.5
17 | 160 |  | 30.1 | 52.9 | 71.1
18 | 170 |  | 28.7 | 53.2 | 70.9
19 | 180 |  | 29.9 | 53 | 70.6
20 | 190 |  | 28.9 | 52.8 | 68.7
21 | 200 |  | 29.2 | 52.6 | 70.1
22 | 210 |  | 29 | 51.4 | 68
23 | 220 |  | 29.4 | 52.2 | 69.6
24 | 230 |  | 27.9 | 52.1 | 67.9
25 | 240 |  | 28.2 | 51.9 | 69.1
26 | 250 |  | 28.7 | 51.7 | 68.9
27 | 260 |  | 28.1 | 51.5 | 66.8
28 | 270 |  | 28.2 | 49 | 68
29 | 280 |  | 28.8 | 51.1 | 66.1
30 | 290 |  | 27.5 | 50.3 | 67.9
31 | 300 |  | 28.2 | 50.7 | 64.2
32 | 310 |  | 27.8 | 50.1 | 67.1
33 | 320 |  | 27.3 | 50.4 | 67
34 | 330 |  | 26.2 | 48.6 | 64.6
35 | 340 |  | 26.6 | 48 | 66.4
36 | 350 |  | 28.1 | 48.9 | 61.7
37 | 360 |  | 26.4 | 48.3 | 63.9
38 | 370 |  | 25.9 | 45.5 | 63.7
39 | 380 |  | 26 | 47.6 | 62.1
40 | 390 |  | 25.9 | 46.2 | 62.2
41 | 400 |  | 24.8 | 47.3 | 62.4
42 | 410 |  | 26.1 | 44.5 | 60.4
43 | 420 |  | 25.7 | 46 | 63.3
44 | 430 |  | 25.2 | 45 | 60.9
45 | 440 |  | 25.6 | 45.6 | 62.5
46 | 450 |  | 24.3 | 44.3 | 59.5
47 | 460 |  | 24.5 | 43.2 | 57.4
48 | 470 |  | 24.3 | 42.1 | 60.9
49 | 480 |  | 24.5 | 43.1 | 56.5
50 | 490 |  | 23.4 | 42.5 | 58.5
51 | 500 |  | 24.1 | 39.6 | 55.7
52 | 510 |  | 23.1 | 41.6 | 58.7
53 | 520 |  | 23.5 | 40.5 | 55.5
54 | 530 |  | 23.6 | 40.9 | 57.4
55 | 540 |  | 22.5 | 39.7 | 56.6
56 | 550 |  | 21.7 | 38.7 | 54.1
57 | 560 |  | 21.2 | 38.6 | 56.3
58 | 570 |  | 21.8 | 38.1 | 54.9
59 | 580 |  | 21.2 | 37.8 | 52.4
60 | 590 |  | 21.1 | 38.1 | 52.9
61 | 600 |  | 21 | 37.8 | 54.3

## Depth_7.50m
BH ID | CBH-22 | - |  |  | Direct Shear Test Results
Depth | 7.5 | m |  |  | Cohesion |  | 0.1250641
Density | 1.92 | gm/cm3 |  |  | Angle of Internal Friction |  | 23.54909
Sample Wt. | 172.8 | gm |  |  | Normal Stress |  | 0.5 | 1 | 1.5
PR Contant | 0.325 | kg/div |  |  | Shear Stress (at Failure)
SR No. | Dial Reading | Dial Reading (cm) | PR Reading at Normal Stress of 0.5 kg/cm2 | PR Reading at Normal Stress of 1.0 kg/cm2 | PR Reading at Normal Stress of 1.5 kg/cm2 | Corrected Area (cm2) | Shear Stress at Normal Stress of 0.5 kg/cm2 | Shear Stress at Normal Stress of 1.0 kg/cm2 | Shear Stress at Normal Stress of 1.5 kg/cm2
1 | 0 |  | 0 | 0 | 0
2 | 10 |  | 12.8 | 18.9 | 31.4
3 | 20 |  | 18.3 | 27.4 | 44.4
4 | 30 |  | 22.4 | 34.1 | 54.9
5 | 40 |  | 26.4 | 38.6 | 61.2
6 | 50 |  | 27.6 | 42.6 | 63.1
7 | 60 |  | 28.6 | 44.1 | 64.4
8 | 70 |  | 29.2 | 44.7 | 66.1
9 | 80 |  | 29.2 | 45.5 | 67.3
10 | 90 |  | 30.5 | 46 | 68.6
11 | 100 |  | 30.8 | 45.6 | 69.3
12 | 110 |  | 31 | 47.2 | 71.4
13 | 120 |  | 31.7 | 48.5 | 72.6
14 | 130 |  | 32.1 | 49.1 | 72.6
15 | 140 |  | 32.5 | 49.7 | 74.3
16 | 150 |  | 32.7 | 50.2 | 75.2
17 | 160 |  | 33.4 | 49.4 | 76
18 | 170 |  | 33.7 | 50.6 | 77.3
19 | 180 |  | 33.5 | 51.6 | 77
20 | 190 |  | 34 | 52.3 | 78.2
21 | 200 |  | 34.5 | 51.7 | 78.2
22 | 210 |  | 34.4 | 52.5 | 78.3
23 | 220 |  | 34.6 | 52.5 | 78.5
24 | 230 |  | 34.2 | 52.2 | 79.2
25 | 240 |  | 34.7 | 52.7 | 79.4
26 | 250 |  | 34.6 | 52.2 | 80
27 | 260 |  | 35.3 | 53.4 | 79.7
28 | 270 |  | 35.4 | 52.9 | 79.3
29 | 280 |  | 35.4 | 54 | 79.1
30 | 290 |  | 35.1 | 54.2 | 77.8
31 | 300 |  | 35.1 | 54 | 78.6
32 | 310 |  | 34.7 | 53.6 | 76.8
33 | 320 |  | 34.3 | 53.6 | 77.3
34 | 330 |  | 34.5 | 53.4 | 77.7
35 | 340 |  | 34 | 53.2 | 75.7
36 | 350 |  | 34.5 | 53 | 74.7
37 | 360 |  | 34.1 | 51.9 | 75.6
38 | 370 |  | 34.2 | 52.6 | 75.6
39 | 380 |  | 33.8 | 52.1 | 74.9
40 | 390 |  | 33.9 | 51.8 | 73.8
41 | 400 |  | 33.6 | 51.2 | 73.9
42 | 410 |  | 32.8 | 51.5 | 74.2
43 | 420 |  | 33.3 | 50.9 | 73
44 | 430 |  | 32.6 | 50.4 | 72.9
45 | 440 |  | 32.7 | 50.3 | 72.9
46 | 450 |  | 32.4 | 49.7 | 72.8
47 | 460 |  | 31.8 | 49.7 | 72
48 | 470 |  | 31.8 | 50.6 | 70.6
49 | 480 |  | 31.9 | 49.5 | 71.2
50 | 490 |  | 31.8 | 48.8 | 70.4
51 | 500 |  | 32 | 48.8 | 70.3
52 | 510 |  | 31.7 | 48.4 | 68.7
53 | 520 |  | 31.2 | 48 | 70
54 | 530 |  | 30.2 | 48.1 | 68.5
55 | 540 |  | 30.8 | 48 | 66.8
56 | 550 |  | 30.8 | 46.9 | 68
57 | 560 |  | 30.1 | 48 | 68.2
58 | 570 |  | 30.1 | 46.9 | 67.5
59 | 580 |  | 29.9 | 46.2 | 66.3
60 | 590 |  | 29.6 | 46.3 | 65
61 | 600 |  | 29.4 | 46.6 | 65.5

## Depth_9.50m
BH ID | CBH-22 | - |  |  | Direct Shear Test Results
Depth | 9.5 | m |  |  | Cohesion |  | 0.1229586
Density | 1.97 | gm/cm3 |  |  | Angle of Internal Friction |  | 23.75635
Sample Wt. | 177.3 | gm |  |  | Normal Stress |  | 0.5 | 1 | 1.5
PR Contant | 0.325 | kg/div |  |  | Shear Stress (at Failure)
SR No. | Dial Reading | Dial Reading (cm) | PR Reading at Normal Stress of 0.5 kg/cm2 | PR Reading at Normal Stress of 1.0 kg/cm2 | PR Reading at Normal Stress of 1.5 kg/cm2 | Corrected Area (cm2) | Shear Stress at Normal Stress of 0.5 kg/cm2 | Shear Stress at Normal Stress of 1.0 kg/cm2 | Shear Stress at Normal Stress of 1.5 kg/cm2
1 | 0 |  | 0 | 0 | 0
2 | 10 |  | 14 | 21.4 | 34.6
3 | 20 |  | 19.6 | 30.6 | 49.4
4 | 30 |  | 24.4 | 37.4 | 59.4
5 | 40 |  | 26.3 | 43 | 62
6 | 50 |  | 27.5 | 45.6 | 64.1
7 | 60 |  | 27.9 | 47.2 | 66.9
8 | 70 |  | 29 | 47.6 | 67.9
9 | 80 |  | 29.3 | 48.6 | 69.6
10 | 90 |  | 29.7 | 49.6 | 70.3
11 | 100 |  | 30.4 | 50.2 | 71.5
12 | 110 |  | 30.9 | 51.2 | 73.6
13 | 120 |  | 31.2 | 52.4 | 76
14 | 130 |  | 31.5 | 51.8 | 76.8
15 | 140 |  | 31.6 | 52.6 | 76.1
16 | 150 |  | 32 | 53 | 76.6
17 | 160 |  | 33.5 | 54.1 | 78.1
18 | 170 |  | 32.6 | 54 | 78.3
19 | 180 |  | 32.8 | 54.8 | 78.8
20 | 190 |  | 33.3 | 56 | 78.1
21 | 200 |  | 33.2 | 56.5 | 80
22 | 210 |  | 33.4 | 55.6 | 79.4
23 | 220 |  | 33.5 | 57.4 | 79.4
24 | 230 |  | 34.1 | 56.9 | 78.1
25 | 240 |  | 34 | 57 | 78.5
26 | 250 |  | 33.7 | 56.8 | 78.5
27 | 260 |  | 33.5 | 57.2 | 77.8
28 | 270 |  | 33.4 | 57.1 | 77.4
29 | 280 |  | 33.5 | 58.4 | 76.9
30 | 290 |  | 33.2 | 58.2 | 76.7
31 | 300 |  | 33.2 | 57 | 77.1
32 | 310 |  | 33.1 | 57.7 | 76.8
33 | 320 |  | 33 | 57.5 | 74.5
34 | 330 |  | 31.7 | 57.3 | 75.6
35 | 340 |  | 32 | 56.8 | 74.4
36 | 350 |  | 32.6 | 56 | 75.7
37 | 360 |  | 31.9 | 56.7 | 73.8
38 | 370 |  | 31.8 | 56.5 | 74.1
39 | 380 |  | 31.7 | 56 | 72.8
40 | 390 |  | 31.2 | 55.4 | 72.1
41 | 400 |  | 31.6 | 55.5 | 72.8
42 | 410 |  | 31.4 | 54.3 | 71.3
43 | 420 |  | 31.4 | 54.5 | 72.3
44 | 430 |  | 30.8 | 54 | 72
45 | 440 |  | 31.3 | 53.1 | 70.3
46 | 450 |  | 31.4 | 54.4 | 70.6
47 | 460 |  | 30.6 | 53.8 | 69.9
48 | 470 |  | 31.1 | 52.4 | 68.1
49 | 480 |  | 30.6 | 52.5 | 69.5
50 | 490 |  | 30.8 | 51.7 | 68.6
51 | 500 |  | 30.8 | 52 | 67.6
52 | 510 |  | 29.9 | 52 | 67.6
53 | 520 |  | 30 | 50.5 | 66.6
54 | 530 |  | 30.1 | 51.2 | 67.5
55 | 540 |  | 29.5 | 50.6 | 65.5
56 | 550 |  | 29.9 | 50.6 | 67
57 | 560 |  | 29.5 | 50.2 | 66.2
58 | 570 |  | 29.5 | 48.8 | 65.1
59 | 580 |  | 29.2 | 49.3 | 64.7
60 | 590 |  | 29.1 | 48.2 | 63.4
61 | 600 |  | 28.9 | 48.2 | 63.2

## Depth_10.50m
BH ID | CBH-22 | - |  |  | Direct Shear Test Results
Depth | 10.5 | m |  |  | Cohesion |  | 0.08118681
Density | 1.97 | gm/cm3 |  |  | Angle of Internal Friction |  | 27.29975
Sample Wt. | 177.3 | gm |  |  | Normal Stress |  | 0.5 | 1 | 1.5
PR Contant | 0.325 | kg/div |  |  | Shear Stress (at Failure)
SR No. | Dial Reading | Dial Reading (cm) | PR Reading at Normal Stress of 0.5 kg/cm2 | PR Reading at Normal Stress of 1.0 kg/cm2 | PR Reading at Normal Stress of 1.5 kg/cm2 | Corrected Area (cm2) | Shear Stress at Normal Stress of 0.5 kg/cm2 | Shear Stress at Normal Stress of 1.0 kg/cm2 | Shear Stress at Normal Stress of 1.5 kg/cm2
1 | 0 |  | 0 | 0 | 0
2 | 10 |  | 19.8 | 32.9 | 40.7
3 | 20 |  | 25.7 | 42.1 | 56.6
4 | 30 |  | 27.9 | 48.1 | 65.8
5 | 40 |  | 29.2 | 51.8 | 70.4
6 | 50 |  | 29.7 | 51.8 | 72.6
7 | 60 |  | 31.4 | 54.8 | 75.6
8 | 70 |  | 33.1 | 55.5 | 76.9
9 | 80 |  | 32.5 | 59 | 77.4
10 | 90 |  | 34.4 | 58 | 78.4
11 | 100 |  | 34.2 | 59.9 | 76.7
12 | 110 |  | 34.9 | 62.3 | 82.2
13 | 120 |  | 34.8 | 62.1 | 83.7
14 | 130 |  | 34.6 | 62.3 | 85.4
15 | 140 |  | 34.5 | 63.7 | 81
16 | 150 |  | 34.4 | 62.4 | 83.4
17 | 160 |  | 34.3 | 61.2 | 83.4
18 | 170 |  | 33.5 | 64.3 | 88.1
19 | 180 |  | 33.9 | 64.6 | 87.8
20 | 190 |  | 33.9 | 64.4 | 85.8
21 | 200 |  | 33.8 | 61 | 87.2
22 | 210 |  | 33.2 | 63.9 | 86.5
23 | 220 |  | 33.6 | 63.7 | 86.6
24 | 230 |  | 33.5 | 63.4 | 84.3
25 | 240 |  | 32.2 | 63.2 | 85.9
26 | 250 |  | 33.1 | 63 | 84.9
27 | 260 |  | 32.7 | 62.8 | 85.3
28 | 270 |  | 33 | 61.9 | 83.6
29 | 280 |  | 32.7 | 62.3 | 83.4
30 | 290 |  | 32.7 | 61.2 | 83.5
31 | 300 |  | 32.6 | 61.5 | 82.3
32 | 310 |  | 32.5 | 61.6 | 80.2
33 | 320 |  | 32.4 | 61.1 | 81.6
34 | 330 |  | 31.2 | 58.4 | 82.4
35 | 340 |  | 30.1 | 60.1 | 81
36 | 350 |  | 31.9 | 57.9 | 78.9
37 | 360 |  | 31.3 | 58.9 | 81.5
38 | 370 |  | 30 | 59.7 | 75.5
39 | 380 |  | 29.2 | 56.7 | 78.7
40 | 390 |  | 30.2 | 57 | 75.4
41 | 400 |  | 30.4 | 57.1 | 75.4
42 | 410 |  | 29.6 | 59.1 | 76.8
43 | 420 |  | 29.2 | 56.7 | 73.7
44 | 430 |  | 29.1 | 54.3 | 73.2
45 | 440 |  | 29 | 52.5 | 75.4
46 | 450 |  | 29.1 | 55.5 | 73
47 | 460 |  | 28.6 | 52.9 | 72.8
48 | 470 |  | 29.1 | 53.1 | 69.6
49 | 480 |  | 28.2 | 52.3 | 68.7
50 | 490 |  | 27.8 | 54.7 | 66.7
51 | 500 |  | 27.8 | 51.9 | 70.4
52 | 510 |  | 27.3 | 52 | 69.5
53 | 520 |  | 27.4 | 51.1 | 64.3
54 | 530 |  | 27.8 | 50.8 | 62.4
55 | 540 |  | 26.2 | 48.9 | 62.7
56 | 550 |  | 25.5 | 48.3 | 63.3
57 | 560 |  | 25.8 | 50 | 61.7
58 | 570 |  | 26.2 | 50.5 | 60.9
59 | 580 |  | 25.7 | 46.7 | 59.3
60 | 590 |  | 25.2 | 48.2 | 57.7
61 | 600 |  | 24.7 | 48 | 57

## Depth_12.50m
BH ID | CBH-22 | - |  |  | Direct Shear Test Results
Depth | 12.5 | m |  |  | Cohesion |  | 0.0721303
Density | 1.97 | gm/cm3 |  |  | Angle of Internal Friction |  | 28.01024
Sample Wt. | 177.3 | gm |  |  | Normal Stress |  | 0.5 | 1 | 1.5
PR Contant | 0.325 | kg/div |  |  | Shear Stress (at Failure)
SR No. | Dial Reading | Dial Reading (cm) | PR Reading at Normal Stress of 0.5 kg/cm2 | PR Reading at Normal Stress of 1.0 kg/cm2 | PR Reading at Normal Stress of 1.5 kg/cm2 | Corrected Area (cm2) | Shear Stress at Normal Stress of 0.5 kg/cm2 | Shear Stress at Normal Stress of 1.0 kg/cm2 | Shear Stress at Normal Stress of 1.5 kg/cm2
1 | 0 |  | 0 | 0 | 0
2 | 10 |  | 19.4 | 38.1 | 41.7
3 | 20 |  | 26.9 | 51.1 | 54.9
4 | 30 |  | 27.6 | 54.1 | 65.6
5 | 40 |  | 28.4 | 56.3 | 71.7
6 | 50 |  | 29.3 | 58.1 | 73.4
7 | 60 |  | 31.2 | 61.2 | 75.9
8 | 70 |  | 32.2 | 61.5 | 75.2
9 | 80 |  | 32.8 | 63.1 | 76.8
10 | 90 |  | 32.5 | 64 | 80.2
11 | 100 |  | 33.7 | 66.2 | 81.8
12 | 110 |  | 32.8 | 63.2 | 84.1
13 | 120 |  | 34.7 | 66.7 | 84.1
14 | 130 |  | 34.4 | 66.5 | 84.9
15 | 140 |  | 33.8 | 66.2 | 85.3
16 | 150 |  | 34.1 | 66 | 86.3
17 | 160 |  | 33.7 | 65.3 | 85.9
18 | 170 |  | 33 | 64 | 84.4
19 | 180 |  | 33.5 | 64.8 | 87.5
20 | 190 |  | 33.8 | 62.7 | 88.2
21 | 200 |  | 33.3 | 64.8 | 88.7
22 | 210 |  | 33.6 | 62.7 | 86.2
23 | 220 |  | 33.5 | 64.4 | 86.4
24 | 230 |  | 33.2 | 58.6 | 87.5
25 | 240 |  | 31.1 | 62.5 | 86.9
26 | 250 |  | 31.8 | 60.2 | 87.1
27 | 260 |  | 31.1 | 63.4 | 86.8
28 | 270 |  | 31.7 | 59.7 | 86.1
29 | 280 |  | 32.3 | 63 | 86.2
30 | 290 |  | 32.2 | 61.3 | 84.2
31 | 300 |  | 32 | 59.8 | 85.5
32 | 310 |  | 30.8 | 62.3 | 83.1
33 | 320 |  | 31.6 | 58.1 | 83.2
34 | 330 |  | 30.7 | 59.5 | 82.6
35 | 340 |  | 31.2 | 57.1 | 82.2
36 | 350 |  | 30.7 | 57.3 | 78.2
37 | 360 |  | 29.2 | 58.7 | 81.8
38 | 370 |  | 30.3 | 56.1 | 82.3
39 | 380 |  | 30.2 | 57.5 | 80
40 | 390 |  | 28.8 | 56.7 | 80.6
41 | 400 |  | 28.4 | 55.4 | 80.4
42 | 410 |  | 28.7 | 54.3 | 76.9
43 | 420 |  | 27.4 | 55.8 | 77.3
44 | 430 |  | 27.4 | 55 | 77.4
45 | 440 |  | 27.4 | 53 | 75.8
46 | 450 |  | 26.4 | 53.5 | 73.7
47 | 460 |  | 26.7 | 53.5 | 73.7
48 | 470 |  | 26.8 | 52.9 | 72.7
49 | 480 |  | 25.5 | 52.2 | 74.2
50 | 490 |  | 26.6 | 51.6 | 70.7
51 | 500 |  | 25.5 | 50 | 69.1
52 | 510 |  | 26.3 | 51.5 | 71.2
53 | 520 |  | 24.4 | 49.6 | 71.3
54 | 530 |  | 24.2 | 48.8 | 69.8
55 | 540 |  | 24 | 49.3 | 66.5
56 | 550 |  | 23.9 | 50.5 | 67.8
57 | 560 |  | 24.2 | 47.9 | 68.5
58 | 570 |  | 23.1 | 47 | 63.1
59 | 580 |  | 23 | 47.4 | 66
60 | 590 |  | 22.3 | 46.8 | 64
61 | 600 |  | 22.3 | 45.6 | 59.5