## Summary
BH ID | Depth (m) | Soil Type | Density (g/cc) | Sample Weight (g) | Target c (kg/cm²) | Target φ (°) | Calculated c (kg/cm²) | Calculated φ (°) | R²
CBH-23 | 1.5 | Stiff Clay | 1.83 | 164.7 | 0.117 | 23.41 | 0.1256313 | 22.77506 | 0.994411
CBH-23 | 3.5 | Medium Clay | 1.78 | 160.2 | 0.096 | 22.84 | 0.08802867 | 23.47429 | 0.9899424
CBH-23 | 4.5 | Medium Clay | 1.78 | 160.2 | 0.112 | 20.25 | 0.1165492 | 19.80738 | 0.9897431
CBH-23 | 6.5 | Stiff Clay | 1.93 | 173.7 | 0.102 | 21.24 | 0.1078975 | 20.70362 | 0.9935502
CBH-23 | 7.5 | Stiff Clay | 1.93 | 173.7 | 0.112 | 20.9 | 0.1067475 | 21.44283 | 0.9941712
CBH-23 | 10.5 | Stiff Clay | 1.98 | 178.2 | 0.13 | 23.55 | 0.1236648 | 24.02552 | 0.9937141
CBH-23 | 13.5 | Dense Sand | 1.98 | 178.2 | 0.064 | 28.27 | 0.07230264 | 27.79565 | 0.9945625

## Depth_1.50m
BH ID | CBH-23 | - |  |  | Direct Shear Test Results
Depth | 1.5 | m |  |  | Cohesion |  | 0.1256313
Density | 1.83 | gm/cm3 |  |  | Angle of Internal Friction |  | 22.77506
Sample Wt. | 164.7 | gm |  |  | Normal Stress |  | 0.5 | 1 | 1.5
PR Contant | 0.325 | kg/div |  |  | Shear Stress (at Failure)
SR No. | Dial Reading | Dial Reading (cm) | PR Reading at Normal Stress of 0.5 kg/cm2 | PR Reading at Normal Stress of 1.0 kg/cm2 | PR Reading at Normal Stress of 1.5 kg/cm2 | Corrected Area (cm2) | Shear Stress at Normal Stress of 0.5 kg/cm2 | Shear Stress at Normal Stress of 1.0 kg/cm2 | Shear Stress at Normal Stress of 1.5 kg/cm2
1 | 0 |  | 0 | 0 | 0
2 | 10 |  | 11.7 | 20.5 | 31.9
3 | 20 |  | 16.4 | 28.9 | 45.1
4 | 30 |  | 20.3 | 35.6 | 56
5 | 40 |  | 24 | 40.7 | 59.9
6 | 50 |  | 25.6 | 43.4 | 62.8
7 | 60 |  | 25.9 | 45 | 63.1
8 | 70 |  | 26.5 | 45.3 | 64.9
9 | 80 |  | 27.4 | 47.5 | 64.8
10 | 90 |  | 27.6 | 46.8 | 67.7
11 | 100 |  | 28 | 48.7 | 67.2
12 | 110 |  | 28.1 | 49.9 | 69.2
13 | 120 |  | 28.6 | 48.9 | 69.9
14 | 130 |  | 29.4 | 50.1 | 71.5
15 | 140 |  | 29.6 | 51 | 72.2
16 | 150 |  | 30.2 | 51.9 | 74.5
17 | 160 |  | 30.4 | 52.1 | 74.9
18 | 170 |  | 30.1 | 51.7 | 74.3
19 | 180 |  | 31.1 | 53.9 | 76.1
20 | 190 |  | 31.4 | 54.1 | 76
21 | 200 |  | 31.7 | 54.2 | 76.5
22 | 210 |  | 31.4 | 54 | 76.8
23 | 220 |  | 31.6 | 54.1 | 75.1
24 | 230 |  | 31.6 | 54.3 | 76.3
25 | 240 |  | 32 | 54.6 | 76
26 | 250 |  | 31.9 | 55.1 | 75.7
27 | 260 |  | 31.5 | 55.4 | 75.5
28 | 270 |  | 32.3 | 56.1 | 75
29 | 280 |  | 32.4 | 55.8 | 74.3
30 | 290 |  | 32.3 | 56.4 | 74.6
31 | 300 |  | 32.5 | 55.8 | 74.3
32 | 310 |  | 32.4 | 55.9 | 72.2
33 | 320 |  | 32 | 55.7 | 73.8
34 | 330 |  | 32.1 | 54.6 | 73.5
35 | 340 |  | 32 | 55 | 73.3
36 | 350 |  | 31.7 | 54.1 | 73
37 | 360 |  | 31.8 | 54.8 | 72.7
38 | 370 |  | 31.4 | 54.4 | 71.1
39 | 380 |  | 31.5 | 54 | 72
40 | 390 |  | 31.4 | 54.2 | 69.3
41 | 400 |  | 31 | 53.7 | 70.5
42 | 410 |  | 31.2 | 53.3 | 70.3
43 | 420 |  | 31.1 | 53.6 | 69.9
44 | 430 |  | 30 | 52.5 | 70.8
45 | 440 |  | 30.3 | 53.1 | 68.5
46 | 450 |  | 29.5 | 52.6 | 70
47 | 460 |  | 29.5 | 51.7 | 68.8
48 | 470 |  | 29.7 | 51.8 | 68.2
49 | 480 |  | 29.2 | 50.8 | 68.2
50 | 490 |  | 29.8 | 50.1 | 68
51 | 500 |  | 29.8 | 50 | 67.5
52 | 510 |  | 29.2 | 50.4 | 68
53 | 520 |  | 29.1 | 49.6 | 65.3
54 | 530 |  | 29.2 | 49.2 | 67.8
55 | 540 |  | 28.8 | 48.6 | 66
56 | 550 |  | 28.6 | 48.7 | 65.9
57 | 560 |  | 28.4 | 48.9 | 65.2
58 | 570 |  | 28.4 | 47.6 | 64.5
59 | 580 |  | 28.2 | 47.8 | 65.1
60 | 590 |  | 28.3 | 46.9 | 63.3
61 | 600 |  | 27.9 | 46.4 | 63.1

## Depth_3.50m
BH ID | CBH-23 | - |  |  | Direct Shear Test Results
Depth | 3.5 | m |  |  | Cohesion |  | 0.08802867
Density | 1.78 | gm/cm3 |  |  | Angle of Internal Friction |  | 23.47429
Sample Wt. | 160.2 | gm |  |  | Normal Stress |  | 0.5 | 1 | 1.5
PR Contant | 0.325 | kg/div |  |  | Shear Stress (at Failure)
SR No. | Dial Reading | Dial Reading (cm) | PR Reading at Normal Stress of 0.5 kg/cm2 | PR Reading at Normal Stress of 1.0 kg/cm2 | PR Reading at Normal Stress of 1.5 kg/cm2 | Corrected Area (cm2) | Shear Stress at Normal Stress of 0.5 kg/cm2 | Shear Stress at Normal Stress of 1.0 kg/cm2 | Shear Stress at Normal Stress of 1.5 kg/cm2
1 | 0 |  | 0 | 0 | 0
2 | 10 |  | 10.9 | 16.9 | 24.4
3 | 20 |  | 15.8 | 24.6 | 35.9
4 | 30 |  | 20.4 | 31.7 | 42.9
5 | 40 |  | 23.4 | 36.3 | 50.4
6 | 50 |  | 25 | 39.3 | 58.5
7 | 60 |  | 24.8 | 40.5 | 58.8
8 | 70 |  | 26.1 | 39.9 | 59.8
9 | 80 |  | 26.4 | 40.3 | 62.3
10 | 90 |  | 26.5 | 41.7 | 61.6
11 | 100 |  | 26.7 | 42.2 | 63.5
12 | 110 |  | 27.4 | 43.3 | 62.7
13 | 120 |  | 28.2 | 43.6 | 64.4
14 | 130 |  | 28.7 | 43.4 | 65.5
15 | 140 |  | 29.5 | 45.3 | 67.3
16 | 150 |  | 28.8 | 46.2 | 67.9
17 | 160 |  | 29.8 | 46.9 | 67.4
18 | 170 |  | 29.6 | 46.7 | 67.2
19 | 180 |  | 30.2 | 48.5 | 68.2
20 | 190 |  | 30.6 | 47.8 | 69.3
21 | 200 |  | 30.4 | 47.6 | 70
22 | 210 |  | 30.2 | 48.2 | 70.4
23 | 220 |  | 30.6 | 48.4 | 69.9
24 | 230 |  | 30.8 | 48.5 | 72.9
25 | 240 |  | 30.8 | 47.3 | 70.8
26 | 250 |  | 30.7 | 49.4 | 72.4
27 | 260 |  | 30.7 | 49.1 | 72.6
28 | 270 |  | 31.6 | 48.6 | 72.2
29 | 280 |  | 31.4 | 49.3 | 71.6
30 | 290 |  | 31.8 | 49.7 | 73.2
31 | 300 |  | 31.1 | 48.5 | 73.8
32 | 310 |  | 31.5 | 49 | 74.6
33 | 320 |  | 30.7 | 49.1 | 74.4
34 | 330 |  | 31.3 | 49 | 74.1
35 | 340 |  | 30.6 | 47.9 | 72.3
36 | 350 |  | 30.3 | 48.3 | 72.1
37 | 360 |  | 30.3 | 48.2 | 73.3
38 | 370 |  | 30.8 | 47.9 | 73
39 | 380 |  | 30 | 46.8 | 72.7
40 | 390 |  | 30.2 | 47.3 | 72.2
41 | 400 |  | 29.7 | 46.8 | 72.2
42 | 410 |  | 29.5 | 46.5 | 70.7
43 | 420 |  | 29.6 | 46.3 | 71.1
44 | 430 |  | 29.6 | 46.2 | 69.3
45 | 440 |  | 28.6 | 45.5 | 70.4
46 | 450 |  | 29.5 | 44.9 | 69.1
47 | 460 |  | 29.2 | 44.8 | 68.7
48 | 470 |  | 28.8 | 45.1 | 67.9
49 | 480 |  | 28.6 | 45.7 | 65.9
50 | 490 |  | 28.2 | 45.6 | 67.3
51 | 500 |  | 27.8 | 43.5 | 68.8
52 | 510 |  | 27.8 | 45 | 66.3
53 | 520 |  | 27.6 | 45.1 | 66.6
54 | 530 |  | 28 | 44.9 | 65.5
55 | 540 |  | 27.6 | 43.6 | 65.9
56 | 550 |  | 27.4 | 44 | 64.9
57 | 560 |  | 27.4 | 42.8 | 64.1
58 | 570 |  | 26.8 | 43 | 63.7
59 | 580 |  | 26.1 | 42.3 | 62.1
60 | 590 |  | 26.5 | 42 | 62.4
61 | 600 |  | 27 | 42.1 | 62.4

## Depth_4.50m
BH ID | CBH-23 | - |  |  | Direct Shear Test Results
Depth | 4.5 | m |  |  | Cohesion |  | 0.1165492
Density | 1.78 | gm/cm3 |  |  | Angle of Internal Friction |  | 19.80738
Sample Wt. | 160.2 | gm |  |  | Normal Stress |  | 0.5 | 1 | 1.5
PR Contant | 0.325 | kg/div |  |  | Shear Stress (at Failure)
SR No. | Dial Reading | Dial Reading (cm) | PR Reading at Normal Stress of 0.5 kg/cm2 | PR Reading at Normal Stress of 1.0 kg/cm2 | PR Reading at Normal Stress of 1.5 kg/cm2 | Corrected Area (cm2) | Shear Stress at Normal Stress of 0.5 kg/cm2 | Shear Stress at Normal Stress of 1.0 kg/cm2 | Shear Stress at Normal Stress of 1.5 kg/cm2
1 | 0 |  | 0 | 0 | 0
2 | 10 |  | 9.5 | 18.3 | 23.1
3 | 20 |  | 14.1 | 27.3 | 34.4
4 | 30 |  | 17.7 | 34 | 42.7
5 | 40 |  | 20.7 | 38.2 | 48.3
6 | 50 |  | 22.4 | 40.3 | 50
7 | 60 |  | 22.8 | 40.6 | 52.1
8 | 70 |  | 22.8 | 42.4 | 53
9 | 80 |  | 24.4 | 42.9 | 52.9
10 | 90 |  | 23.6 | 42.2 | 54.9
11 | 100 |  | 24.9 | 43.9 | 55.9
12 | 110 |  | 24.9 | 45 | 56.7
13 | 120 |  | 24.7 | 44.8 | 57.8
14 | 130 |  | 25 | 46 | 58
15 | 140 |  | 25.9 | 46.8 | 59.4
16 | 150 |  | 25.9 | 46.9 | 59
17 | 160 |  | 26.2 | 48.4 | 61.6
18 | 170 |  | 26.7 | 47.6 | 62.8
19 | 180 |  | 26.6 | 48.5 | 63.8
20 | 190 |  | 28 | 48.5 | 62.2
21 | 200 |  | 27 | 49.4 | 62.2
22 | 210 |  | 27.9 | 49.8 | 62.2
23 | 220 |  | 28 | 50.7 | 62.1
24 | 230 |  | 27.5 | 50.4 | 64.5
25 | 240 |  | 27.5 | 50.4 | 63.4
26 | 250 |  | 27.6 | 50.5 | 64.6
27 | 260 |  | 28.4 | 50 | 64.9
28 | 270 |  | 27.8 | 50.1 | 65.1
29 | 280 |  | 28.7 | 49.5 | 64.9
30 | 290 |  | 28.6 | 49.4 | 64.4
31 | 300 |  | 28.5 | 49.6 | 64.4
32 | 310 |  | 28.2 | 48.8 | 64.1
33 | 320 |  | 28.1 | 49.2 | 63.3
34 | 330 |  | 28.2 | 49 | 63.7
35 | 340 |  | 28 | 48.9 | 62.7
36 | 350 |  | 27.6 | 47.4 | 63.2
37 | 360 |  | 27.7 | 47.9 | 62.9
38 | 370 |  | 27.7 | 47 | 62.4
39 | 380 |  | 27.2 | 47.1 | 62.2
40 | 390 |  | 26.8 | 45.7 | 62.2
41 | 400 |  | 26.9 | 46.5 | 60.5
42 | 410 |  | 26.6 | 46.6 | 61.2
43 | 420 |  | 26.3 | 45.9 | 61.2
44 | 430 |  | 26.9 | 45.7 | 61
45 | 440 |  | 26.2 | 45.8 | 60.6
46 | 450 |  | 25.8 | 44.6 | 59.2
47 | 460 |  | 26.1 | 44.5 | 58.9
48 | 470 |  | 26.4 | 44.2 | 58.9
49 | 480 |  | 25.9 | 42.6 | 57.8
50 | 490 |  | 25.8 | 43 | 57.9
51 | 500 |  | 25 | 43.3 | 57.8
52 | 510 |  | 25.4 | 42.7 | 57.8
53 | 520 |  | 26.1 | 42.3 | 56.6
54 | 530 |  | 25.1 | 42 | 56.6
55 | 540 |  | 25.3 | 42 | 56.2
56 | 550 |  | 24.9 | 42.2 | 56.4
57 | 560 |  | 24.3 | 40.9 | 55
58 | 570 |  | 24.4 | 41.2 | 54.9
59 | 580 |  | 24.6 | 41 | 55
60 | 590 |  | 23.6 | 41 | 54.4
61 | 600 |  | 24.5 | 40.8 | 54.3

## Depth_6.50m
BH ID | CBH-23 | - |  |  | Direct Shear Test Results
Depth | 6.5 | m |  |  | Cohesion |  | 0.1078975
Density | 1.93 | gm/cm3 |  |  | Angle of Internal Friction |  | 20.70362
Sample Wt. | 173.7 | gm |  |  | Normal Stress |  | 0.5 | 1 | 1.5
PR Contant | 0.325 | kg/div |  |  | Shear Stress (at Failure)
SR No. | Dial Reading | Dial Reading (cm) | PR Reading at Normal Stress of 0.5 kg/cm2 | PR Reading at Normal Stress of 1.0 kg/cm2 | PR Reading at Normal Stress of 1.5 kg/cm2 | Corrected Area (cm2) | Shear Stress at Normal Stress of 0.5 kg/cm2 | Shear Stress at Normal Stress of 1.0 kg/cm2 | Shear Stress at Normal Stress of 1.5 kg/cm2
1 | 0 |  | 0 | 0 | 0
2 | 10 |  | 12.5 | 21.3 | 25.7
3 | 20 |  | 17.5 | 29.3 | 35.7
4 | 30 |  | 21.6 | 35.9 | 44.4
5 | 40 |  | 23.1 | 40.3 | 51.5
6 | 50 |  | 24.1 | 41.1 | 53.1
7 | 60 |  | 24.6 | 42.8 | 53.7
8 | 70 |  | 25.2 | 43.5 | 56.2
9 | 80 |  | 25.6 | 43.6 | 56.7
10 | 90 |  | 26 | 44.3 | 57.8
11 | 100 |  | 26.6 | 45.6 | 57.9
12 | 110 |  | 26.8 | 46 | 59
13 | 120 |  | 28 | 47 | 60.9
14 | 130 |  | 27.9 | 47.1 | 60.4
15 | 140 |  | 28.3 | 48.2 | 61.5
16 | 150 |  | 27.9 | 48.5 | 62.9
17 | 160 |  | 28.8 | 49.4 | 63.4
18 | 170 |  | 28.8 | 49.8 | 63.9
19 | 180 |  | 29 | 50.3 | 65.5
20 | 190 |  | 28.9 | 50.2 | 65.1
21 | 200 |  | 29.7 | 49.9 | 64.7
22 | 210 |  | 29.4 | 51 | 65.4
23 | 220 |  | 29.1 | 51.4 | 64.2
24 | 230 |  | 29.1 | 51.4 | 65
25 | 240 |  | 29 | 51.3 | 65.7
26 | 250 |  | 29 | 50.3 | 67
27 | 260 |  | 29.1 | 50.9 | 67.3
28 | 270 |  | 28.8 | 50.6 | 66.8
29 | 280 |  | 28.9 | 50.5 | 66.8
30 | 290 |  | 28.6 | 50 | 66.6
31 | 300 |  | 28 | 49.5 | 66.3
32 | 310 |  | 28.6 | 49.5 | 64.9
33 | 320 |  | 28.2 | 49.8 | 65.9
34 | 330 |  | 28.4 | 49.4 | 65.6
35 | 340 |  | 27.5 | 49.1 | 65.2
36 | 350 |  | 27.4 | 49.2 | 65.1
37 | 360 |  | 27.6 | 48.5 | 64.3
38 | 370 |  | 27.8 | 48.8 | 64.1
39 | 380 |  | 27.7 | 48.7 | 63.5
40 | 390 |  | 26.9 | 48.5 | 63
41 | 400 |  | 27.4 | 48 | 63.9
42 | 410 |  | 26.9 | 47.9 | 62.3
43 | 420 |  | 26.6 | 47.5 | 63.4
44 | 430 |  | 26.4 | 47.7 | 63.2
45 | 440 |  | 26.5 | 46.4 | 62
46 | 450 |  | 26.4 | 47 | 61.8
47 | 460 |  | 26.4 | 46.9 | 61.6
48 | 470 |  | 26.1 | 47 | 62.2
49 | 480 |  | 26 | 46.4 | 61.1
50 | 490 |  | 26 | 46.6 | 60.5
51 | 500 |  | 26.2 | 45.3 | 60.7
52 | 510 |  | 25.5 | 46.2 | 60.9
53 | 520 |  | 25.5 | 45.2 | 60.4
54 | 530 |  | 25.3 | 45.2 | 60.6
55 | 540 |  | 24.9 | 44.9 | 59.7
56 | 550 |  | 24.9 | 44.6 | 59
57 | 560 |  | 25 | 43.8 | 60
58 | 570 |  | 24.7 | 44.3 | 58.6
59 | 580 |  | 24.5 | 44.2 | 58.8
60 | 590 |  | 24.5 | 44.1 | 58.6
61 | 600 |  | 24.1 | 43.5 | 57.1

## Depth_7.50m
BH ID | CBH-23 | - |  |  | Direct Shear Test Results
Depth | 7.5 | m |  |  | Cohesion |  | 0.1067475
Density | 1.93 | gm/cm3 |  |  | Angle of Internal Friction |  | 21.44283
Sample Wt. | 173.7 | gm |  |  | Normal Stress |  | 0.5 | 1 | 1.5
PR Contant | 0.325 | kg/div |  |  | Shear Stress (at Failure)
SR No. | Dial Reading | Dial Reading (cm) | PR Reading at Normal Stress of 0.5 kg/cm2 | PR Reading at Normal Stress of 1.0 kg/cm2 | PR Reading at Normal Stress of 1.5 kg/cm2 | Corrected Area (cm2) | Shear Stress at Normal Stress of 0.5 kg/cm2 | Shear Stress at Normal Stress of 1.0 kg/cm2 | Shear Stress at Normal Stress of 1.5 kg/cm2
1 | 0 |  | 0 | 0 | 0
2 | 10 |  | 12.3 | 20.9 | 26.5
3 | 20 |  | 17.6 | 29.3 | 38
4 | 30 |  | 21.1 | 36 | 46.3
5 | 40 |  | 24 | 38.9 | 53
6 | 50 |  | 24.8 | 39.2 | 56.2
7 | 60 |  | 25.1 | 40.8 | 56.9
8 | 70 |  | 26.3 | 41.6 | 56.6
9 | 80 |  | 26.9 | 42.8 | 59.6
10 | 90 |  | 27.1 | 43.2 | 60.4
11 | 100 |  | 27.2 | 44.7 | 60.9
12 | 110 |  | 28.5 | 44.5 | 61.7
13 | 120 |  | 28.5 | 46.3 | 62.9
14 | 130 |  | 28.6 | 46.5 | 63.5
15 | 140 |  | 29.2 | 46.4 | 65.3
16 | 150 |  | 28.9 | 47.4 | 65.3
17 | 160 |  | 29.7 | 47.4 | 66.7
18 | 170 |  | 30 | 47.3 | 67.5
19 | 180 |  | 30.3 | 48.6 | 67.3
20 | 190 |  | 30.2 | 48.9 | 69.9
21 | 200 |  | 30.7 | 47.7 | 69
22 | 210 |  | 30.4 | 49.6 | 67.9
23 | 220 |  | 30.9 | 48.9 | 68.4
24 | 230 |  | 30.6 | 49.3 | 68.5
25 | 240 |  | 30.5 | 48.4 | 67.8
26 | 250 |  | 31.5 | 48.4 | 69.4
27 | 260 |  | 31.5 | 48.7 | 69
28 | 270 |  | 31.4 | 48.6 | 70
29 | 280 |  | 31.3 | 48 | 70.7
30 | 290 |  | 31.2 | 48.1 | 70.5
31 | 300 |  | 30.9 | 47.6 | 70.2
32 | 310 |  | 30.9 | 46.6 | 69.9
33 | 320 |  | 30.6 | 47 | 69.7
34 | 330 |  | 30.1 | 46.5 | 69.4
35 | 340 |  | 30.2 | 46.5 | 68
36 | 350 |  | 30.3 | 46.7 | 68.9
37 | 360 |  | 29.7 | 46.1 | 67.8
38 | 370 |  | 29.9 | 46.8 | 67.6
39 | 380 |  | 29.6 | 46.3 | 67.1
40 | 390 |  | 29.8 | 46.4 | 66.4
41 | 400 |  | 29 | 45.9 | 67.6
42 | 410 |  | 29.5 | 45.6 | 65.7
43 | 420 |  | 29.5 | 44.8 | 66.1
44 | 430 |  | 29.1 | 44.6 | 65.7
45 | 440 |  | 28.7 | 44.3 | 66.4
46 | 450 |  | 28.8 | 44 | 65.3
47 | 460 |  | 28.6 | 44.1 | 64.9
48 | 470 |  | 28.8 | 44 | 64.9
49 | 480 |  | 27.8 | 44.1 | 64.6
50 | 490 |  | 28.1 | 43.9 | 63.2
51 | 500 |  | 28.2 | 43.4 | 64.2
52 | 510 |  | 27.6 | 42.5 | 64
53 | 520 |  | 27.5 | 42.5 | 63.2
54 | 530 |  | 28.3 | 42.3 | 62.2
55 | 540 |  | 28 | 42.8 | 62.4
56 | 550 |  | 27.1 | 41 | 61.6
57 | 560 |  | 26.8 | 41 | 61.5
58 | 570 |  | 27 | 40.8 | 61.6
59 | 580 |  | 26.8 | 41 | 60.2
60 | 590 |  | 26.7 | 39.2 | 61.1
61 | 600 |  | 26.6 | 40.4 | 59.5

## Depth_10.50m
BH ID | CBH-23 | - |  |  | Direct Shear Test Results
Depth | 10.5 | m |  |  | Cohesion |  | 0.1236648
Density | 1.98 | gm/cm3 |  |  | Angle of Internal Friction |  | 24.02552
Sample Wt. | 178.2 | gm |  |  | Normal Stress |  | 0.5 | 1 | 1.5
PR Contant | 0.325 | kg/div |  |  | Shear Stress (at Failure)
SR No. | Dial Reading | Dial Reading (cm) | PR Reading at Normal Stress of 0.5 kg/cm2 | PR Reading at Normal Stress of 1.0 kg/cm2 | PR Reading at Normal Stress of 1.5 kg/cm2 | Corrected Area (cm2) | Shear Stress at Normal Stress of 0.5 kg/cm2 | Shear Stress at Normal Stress of 1.0 kg/cm2 | Shear Stress at Normal Stress of 1.5 kg/cm2
1 | 0 |  | 0 | 0 | 0
2 | 10 |  | 13.3 | 19 | 30.4
3 | 20 |  | 19 | 27.6 | 42.9
4 | 30 |  | 23.3 | 33.8 | 52.9
5 | 40 |  | 27 | 39.1 | 61
6 | 50 |  | 28.4 | 42.4 | 63.3
7 | 60 |  | 28.6 | 43.7 | 64.6
8 | 70 |  | 29.4 | 44.7 | 65.9
9 | 80 |  | 30.2 | 45.1 | 68.1
10 | 90 |  | 30.9 | 46.1 | 69
11 | 100 |  | 30.8 | 47.3 | 71.4
12 | 110 |  | 31.6 | 47.9 | 70.9
13 | 120 |  | 31.4 | 48.8 | 71.2
14 | 130 |  | 32.2 | 48.2 | 73.2
15 | 140 |  | 32.2 | 49.9 | 74.2
16 | 150 |  | 32.6 | 49.7 | 75.4
17 | 160 |  | 33.5 | 50.5 | 76.3
18 | 170 |  | 33.9 | 50.9 | 77
19 | 180 |  | 34.2 | 50.9 | 78.4
20 | 190 |  | 34.6 | 52.3 | 77.9
21 | 200 |  | 34.7 | 51.9 | 78.3
22 | 210 |  | 34.6 | 52.9 | 78.6
23 | 220 |  | 34.9 | 53.5 | 79.6
24 | 230 |  | 34.7 | 53.2 | 79.8
25 | 240 |  | 35.1 | 53 | 79.9
26 | 250 |  | 35.9 | 53.7 | 79
27 | 260 |  | 35.5 | 53 | 79.4
28 | 270 |  | 35.9 | 53.3 | 80.3
29 | 280 |  | 35.8 | 53.9 | 80.6
30 | 290 |  | 35.7 | 54 | 80.3
31 | 300 |  | 35.5 | 54.7 | 80
32 | 310 |  | 35.4 | 54.5 | 79.1
33 | 320 |  | 35.3 | 54.2 | 79.4
34 | 330 |  | 35.1 | 54.1 | 78.8
35 | 340 |  | 35 | 53.9 | 78.8
36 | 350 |  | 34.9 | 53 | 78
37 | 360 |  | 34.6 | 53.5 | 78.2
38 | 370 |  | 34.5 | 53.3 | 76.9
39 | 380 |  | 34.5 | 52.9 | 76.4
40 | 390 |  | 34 | 52.4 | 76.1
41 | 400 |  | 33.8 | 52.7 | 77
42 | 410 |  | 34.1 | 52.2 | 76.6
43 | 420 |  | 33.9 | 52 | 75.8
44 | 430 |  | 33.8 | 51 | 75.9
45 | 440 |  | 33.5 | 51.3 | 75.2
46 | 450 |  | 33.3 | 51.5 | 73.8
47 | 460 |  | 32.8 | 50.2 | 73
48 | 470 |  | 33.3 | 50.4 | 73
49 | 480 |  | 32.7 | 49.4 | 73.7
50 | 490 |  | 32.7 | 49.3 | 73
51 | 500 |  | 32.5 | 49.4 | 72.1
52 | 510 |  | 32.7 | 49 | 71.6
53 | 520 |  | 31.9 | 48.8 | 69.8
54 | 530 |  | 31.5 | 49.4 | 70
55 | 540 |  | 31.4 | 48.1 | 69.8
56 | 550 |  | 32 | 48.7 | 70.5
57 | 560 |  | 30.8 | 48.1 | 69.7
58 | 570 |  | 31 | 47.7 | 68.6
59 | 580 |  | 31.1 | 48.1 | 68.5
60 | 590 |  | 30.5 | 47 | 68.3
61 | 600 |  | 30.4 | 46.6 | 68.9

## Depth_13.50m
BH ID | CBH-23 | - |  |  | Direct Shear Test Results
Depth | 13.5 | m |  |  | Cohesion |  | 0.07230264
Density | 1.98 | gm/cm3 |  |  | Angle of Internal Friction |  | 27.79565
Sample Wt. | 178.2 | gm |  |  | Normal Stress |  | 0.5 | 1 | 1.5
PR Contant | 0.325 | kg/div |  |  | Shear Stress (at Failure)
SR No. | Dial Reading | Dial Reading (cm) | PR Reading at Normal Stress of 0.5 kg/cm2 | PR Reading at Normal Stress of 1.0 kg/cm2 | PR Reading at Normal Stress of 1.5 kg/cm2 | Corrected Area (cm2) | Shear Stress at Normal Stress of 0.5 kg/cm2 | Shear Stress at Normal Stress of 1.0 kg/cm2 | Shear Stress at Normal Stress of 1.5 kg/cm2
1 | 0 |  | 0 | 0 | 0
2 | 10 |  | 18.6 | 29.9 | 49.8
3 | 20 |  | 25.1 | 40.4 | 66.1
4 | 30 |  | 26.8 | 48.1 | 69.9
5 | 40 |  | 28.3 | 50.4 | 73.4
6 | 50 |  | 29.2 | 52.4 | 77.2
7 | 60 |  | 30.3 | 54.1 | 79.3
8 | 70 |  | 31.4 | 56.1 | 84.4
9 | 80 |  | 31.8 | 58.4 | 87.3
10 | 90 |  | 32.2 | 57.8 | 85
11 | 100 |  | 33.5 | 59.4 | 85
12 | 110 |  | 33 | 59 | 84.3
13 | 120 |  | 32.7 | 59 | 90.5
14 | 130 |  | 34.4 | 61 | 90.2
15 | 140 |  | 33.1 | 60.6 | 89.4
16 | 150 |  | 34 | 60.5 | 89.6
17 | 160 |  | 32.8 | 62.1 | 87.2
18 | 170 |  | 33.5 | 64.1 | 89
19 | 180 |  | 33.8 | 61.7 | 88.6
20 | 190 |  | 33.6 | 64.5 | 88.3
21 | 200 |  | 33.5 | 64.3 | 88
22 | 210 |  | 32.8 | 64 | 87.7
23 | 220 |  | 33.3 | 62.7 | 86.5
24 | 230 |  | 32.9 | 62.3 | 87.1
25 | 240 |  | 33 | 61.9 | 86.8
26 | 250 |  | 32.9 | 63.1 | 86.4
27 | 260 |  | 32.5 | 61.9 | 86.1
28 | 270 |  | 31.2 | 61.8 | 84.7
29 | 280 |  | 31.5 | 59.7 | 84.9
30 | 290 |  | 32 | 62.2 | 85.2
31 | 300 |  | 31.6 | 61.1 | 83.5
32 | 310 |  | 31.1 | 61.7 | 84.6
33 | 320 |  | 31.5 | 59.9 | 84.1
34 | 330 |  | 31.2 | 60.9 | 82.3
35 | 340 |  | 30.2 | 59 | 83.5
36 | 350 |  | 30.1 | 60 | 82.5
37 | 360 |  | 30 | 57.9 | 81.2
38 | 370 |  | 29.5 | 56.9 | 80.8
39 | 380 |  | 28.7 | 58 | 79.5
40 | 390 |  | 29.3 | 56.9 | 80
41 | 400 |  | 29.1 | 57.3 | 80.1
42 | 410 |  | 29.2 | 55.9 | 78.6
43 | 420 |  | 29.3 | 57.3 | 75.7
44 | 430 |  | 26.9 | 56.4 | 74.4
45 | 440 |  | 27.1 | 53.9 | 78.9
46 | 450 |  | 28 | 55 | 74.8
47 | 460 |  | 26.3 | 54.3 | 75.5
48 | 470 |  | 27 | 52.2 | 76.1
49 | 480 |  | 26.5 | 54.2 | 72.4
50 | 490 |  | 26.3 | 52.8 | 73.3
51 | 500 |  | 25.5 | 52.7 | 71.3
52 | 510 |  | 25.8 | 52.4 | 72.5
53 | 520 |  | 25.3 | 52.5 | 71.3
54 | 530 |  | 24.8 | 52.6 | 69
55 | 540 |  | 23.7 | 51.2 | 67.8
56 | 550 |  | 23 | 51.6 | 68.2
57 | 560 |  | 22.7 | 50.9 | 68.7
58 | 570 |  | 22.9 | 48.3 | 65.6
59 | 580 |  | 22.6 | 47.5 | 64.9
60 | 590 |  | 22.1 | 48.6 | 67.1
61 | 600 |  | 22 | 47.1 | 66.4