## Summary
BH ID | Depth (m) | Soil Type | Density (g/cc) | Sample Weight (g) | Target c (kg/cm²) | Target φ (°) | Calculated c (kg/cm²) | Calculated φ (°) | R²
CBH-24 | 1.5 | Medium Dense Sand | 1.87 | 168.3 | 0.13 | 22.47 | 0.1395333 | 21.69023 | 0.9921004
CBH-24 | 3.5 | Medium Clay | 2.01 | 180.9 | 0.09 | 26.41 | 0.08946866 | 26.52597 | 0.9933274
CBH-24 | 4.5 | Stiff Clay | 2.01 | 180.9 | 0.12 | 21.44 | 0.1272203 | 20.94507 | 0.9937068
CBH-24 | 6.5 | Dense Sand | 1.99 | 179.1 | 0.06 | 30.87 | 0.06849952 | 30.38562 | 0.9947105
CBH-24 | 7.5 | Stiff Clay | 1.99 | 179.1 | 0.1 | 24.18 | 0.1094962 | 23.4693 | 0.9933148
CBH-24 | 10.5 | Stiff Clay | 2.01 | 180.9 | 0.15 | 25.04 | 0.1543089 | 24.58739 | 0.9936444
CBH-24 | 13.5 | Stiff Clay | 2.01 | 180.9 | 0.159 | 22.76 | 0.1674349 | 22.07587 | 0.9916687

## Depth_1.50m
BH ID | CBH-24 | - |  |  | Direct Shear Test Results
Depth | 1.5 | m |  |  | Cohesion |  | 0.1395333
Density | 1.87 | gm/cm3 |  |  | Angle of Internal Friction |  | 21.69023
Sample Wt. | 168.3 | gm |  |  | Normal Stress |  | 0.5 | 1 | 1.5
PR Contant | 0.325 | kg/div |  |  | Shear Stress (at Failure)
SR No. | Dial Reading | Dial Reading (cm) | PR Reading at Normal Stress of 0.5 kg/cm2 | PR Reading at Normal Stress of 1.0 kg/cm2 | PR Reading at Normal Stress of 1.5 kg/cm2 | Corrected Area (cm2) | Shear Stress at Normal Stress of 0.5 kg/cm2 | Shear Stress at Normal Stress of 1.0 kg/cm2 | Shear Stress at Normal Stress of 1.5 kg/cm2
1 | 0 |  | 0 | 0 | 0
2 | 10 |  | 16.1 | 25.4 | 32
3 | 20 |  | 21.6 | 35.1 | 41.8
4 | 30 |  | 25.8 | 42.9 | 49.7
5 | 40 |  | 26.9 | 45.5 | 55.9
6 | 50 |  | 28.5 | 46.8 | 58.2
7 | 60 |  | 28.3 | 47.6 | 60.5
8 | 70 |  | 29.1 | 49.2 | 63.1
9 | 80 |  | 29.8 | 49 | 63.1
10 | 90 |  | 29.6 | 51 | 64.6
11 | 100 |  | 30.5 | 52.4 | 66.2
12 | 110 |  | 31.5 | 53.2 | 66.6
13 | 120 |  | 31.7 | 53.5 | 66.9
14 | 130 |  | 31.7 | 52.5 | 69.2
15 | 140 |  | 32.3 | 55.3 | 71.1
16 | 150 |  | 33 | 56.7 | 71.4
17 | 160 |  | 33.2 | 56.4 | 71.8
18 | 170 |  | 33.2 | 53.8 | 72.3
19 | 180 |  | 32.5 | 56.1 | 70.3
20 | 190 |  | 32.5 | 56.9 | 71
21 | 200 |  | 33.9 | 55.9 | 74.1
22 | 210 |  | 33.8 | 57.4 | 72.4
23 | 220 |  | 33.1 | 57.2 | 71.8
24 | 230 |  | 33.5 | 56.8 | 72.8
25 | 240 |  | 32.2 | 55.4 | 73.9
26 | 250 |  | 32.1 | 55.5 | 73.7
27 | 260 |  | 33.2 | 56.4 | 72.5
28 | 270 |  | 32.5 | 55 | 73.1
29 | 280 |  | 32.1 | 54 | 69.9
30 | 290 |  | 31.8 | 54.1 | 72.6
31 | 300 |  | 32.3 | 55.6 | 72.3
32 | 310 |  | 32 | 55.4 | 72.1
33 | 320 |  | 31.9 | 55.1 | 71.8
34 | 330 |  | 31.5 | 53.8 | 71.5
35 | 340 |  | 30.7 | 53.9 | 70.1
36 | 350 |  | 31.4 | 52.2 | 71
37 | 360 |  | 31.5 | 52.5 | 68.7
38 | 370 |  | 29.9 | 53.1 | 69.5
39 | 380 |  | 30.5 | 52.5 | 70.2
40 | 390 |  | 30.3 | 52.5 | 69.1
41 | 400 |  | 30.8 | 51.5 | 67.1
42 | 410 |  | 30.7 | 52.4 | 68
43 | 420 |  | 30.7 | 52.2 | 67
44 | 430 |  | 30.2 | 49.9 | 64.9
45 | 440 |  | 30.4 | 51.2 | 67.3
46 | 450 |  | 29.5 | 50.2 | 66.7
47 | 460 |  | 30 | 49.7 | 64.9
48 | 470 |  | 29.2 | 49.1 | 65.1
49 | 480 |  | 29.2 | 50.7 | 63.9
50 | 490 |  | 29.7 | 48.6 | 66.7
51 | 500 |  | 28.8 | 49.5 | 64
52 | 510 |  | 28.7 | 49.1 | 62.6
53 | 520 |  | 28.3 | 48.1 | 64
54 | 530 |  | 28.7 | 48.5 | 61.4
55 | 540 |  | 28.3 | 47.9 | 62.5
56 | 550 |  | 28.4 | 47.3 | 63.3
57 | 560 |  | 27 | 47.6 | 59.4
58 | 570 |  | 27.9 | 45 | 62.5
59 | 580 |  | 27.5 | 47.7 | 61.9
60 | 590 |  | 26.9 | 46.5 | 57.9
61 | 600 |  | 28.4 | 47.7 | 60

## Depth_3.50m
BH ID | CBH-24 | - |  |  | Direct Shear Test Results
Depth | 3.5 | m |  |  | Cohesion |  | 0.08946866
Density | 2.01 | gm/cm3 |  |  | Angle of Internal Friction |  | 26.52597
Sample Wt. | 180.9 | gm |  |  | Normal Stress |  | 0.5 | 1 | 1.5
PR Contant | 0.325 | kg/div |  |  | Shear Stress (at Failure)
SR No. | Dial Reading | Dial Reading (cm) | PR Reading at Normal Stress of 0.5 kg/cm2 | PR Reading at Normal Stress of 1.0 kg/cm2 | PR Reading at Normal Stress of 1.5 kg/cm2 | Corrected Area (cm2) | Shear Stress at Normal Stress of 0.5 kg/cm2 | Shear Stress at Normal Stress of 1.0 kg/cm2 | Shear Stress at Normal Stress of 1.5 kg/cm2
1 | 0 |  | 0 | 0 | 0
2 | 10 |  | 12.4 | 19 | 31.2
3 | 20 |  | 18.5 | 28 | 44.2
4 | 30 |  | 22.3 | 34.8 | 54.5
5 | 40 |  | 26.8 | 41.4 | 63.7
6 | 50 |  | 27.5 | 43.7 | 66.7
7 | 60 |  | 28.4 | 45 | 67.7
8 | 70 |  | 28.6 | 45.7 | 70.4
9 | 80 |  | 29.3 | 47.6 | 71.1
10 | 90 |  | 29.6 | 46.3 | 71
11 | 100 |  | 30 | 46.5 | 73.4
12 | 110 |  | 30.9 | 49.4 | 76.6
13 | 120 |  | 31.4 | 50.1 | 76.9
14 | 130 |  | 31 | 50.5 | 76.4
15 | 140 |  | 32.3 | 50.3 | 77.4
16 | 150 |  | 32.4 | 51 | 80.3
17 | 160 |  | 32.6 | 51.5 | 80.2
18 | 170 |  | 33.5 | 52.7 | 80.6
19 | 180 |  | 34.4 | 52.7 | 81.8
20 | 190 |  | 33.4 | 54.2 | 81.5
21 | 200 |  | 33.7 | 54 | 82.4
22 | 210 |  | 34.2 | 54.5 | 83.2
23 | 220 |  | 34 | 54.2 | 84.7
24 | 230 |  | 33.7 | 55.1 | 83.8
25 | 240 |  | 34.6 | 54.7 | 84.5
26 | 250 |  | 34.3 | 55 | 85.6
27 | 260 |  | 34.5 | 55.1 | 85.8
28 | 270 |  | 35.2 | 56.1 | 85.6
29 | 280 |  | 35.2 | 56.3 | 84.4
30 | 290 |  | 35.1 | 56.5 | 83.7
31 | 300 |  | 34.1 | 56 | 84.7
32 | 310 |  | 33.9 | 56.1 | 84.4
33 | 320 |  | 34.4 | 55.6 | 84
34 | 330 |  | 34.5 | 55.7 | 82.1
35 | 340 |  | 33.9 | 54.8 | 82
36 | 350 |  | 33.6 | 54.8 | 83.1
37 | 360 |  | 34.2 | 54.9 | 82.7
38 | 370 |  | 34 | 54.1 | 80.8
39 | 380 |  | 33.3 | 53.4 | 80.2
40 | 390 |  | 33.4 | 54.2 | 80.4
41 | 400 |  | 33.2 | 52.9 | 81.6
42 | 410 |  | 32.9 | 52.1 | 80.6
43 | 420 |  | 32.7 | 52.5 | 80
44 | 430 |  | 32.1 | 52.2 | 79.3
45 | 440 |  | 31.8 | 53 | 78.1
46 | 450 |  | 31.5 | 51.7 | 76.9
47 | 460 |  | 31.7 | 51.2 | 74.9
48 | 470 |  | 31.8 | 50.5 | 76.3
49 | 480 |  | 32.4 | 49.8 | 75.9
50 | 490 |  | 31.6 | 49.9 | 76.6
51 | 500 |  | 31.3 | 49.5 | 73.4
52 | 510 |  | 30.8 | 49 | 74.3
53 | 520 |  | 30.7 | 48.9 | 74.9
54 | 530 |  | 30.8 | 48.5 | 72.7
55 | 540 |  | 30.3 | 48.5 | 74.6
56 | 550 |  | 30.1 | 48.6 | 71.8
57 | 560 |  | 29.2 | 47.2 | 71.2
58 | 570 |  | 29.5 | 46.3 | 71.1
59 | 580 |  | 29.6 | 46.7 | 71.7
60 | 590 |  | 28.9 | 46.2 | 70.4
61 | 600 |  | 28.6 | 46 | 68.5

## Depth_4.50m
BH ID | CBH-24 | - |  |  | Direct Shear Test Results
Depth | 4.5 | m |  |  | Cohesion |  | 0.1272203
Density | 2.01 | gm/cm3 |  |  | Angle of Internal Friction |  | 20.94507
Sample Wt. | 180.9 | gm |  |  | Normal Stress |  | 0.5 | 1 | 1.5
PR Contant | 0.325 | kg/div |  |  | Shear Stress (at Failure)
SR No. | Dial Reading | Dial Reading (cm) | PR Reading at Normal Stress of 0.5 kg/cm2 | PR Reading at Normal Stress of 1.0 kg/cm2 | PR Reading at Normal Stress of 1.5 kg/cm2 | Corrected Area (cm2) | Shear Stress at Normal Stress of 0.5 kg/cm2 | Shear Stress at Normal Stress of 1.0 kg/cm2 | Shear Stress at Normal Stress of 1.5 kg/cm2
1 | 0 |  | 0 | 0 | 0
2 | 10 |  | 13.6 | 20.4 | 26.2
3 | 20 |  | 19.9 | 28.8 | 37
4 | 30 |  | 23.9 | 34.9 | 44.6
5 | 40 |  | 25.1 | 39.8 | 51.7
6 | 50 |  | 25.2 | 41.3 | 54.4
7 | 60 |  | 26.2 | 42.9 | 55.7
8 | 70 |  | 26.9 | 43.9 | 56.4
9 | 80 |  | 27.7 | 45.1 | 58.8
10 | 90 |  | 28.8 | 45.1 | 60
11 | 100 |  | 28.9 | 45.8 | 60.6
12 | 110 |  | 29.4 | 47.6 | 61.6
13 | 120 |  | 30.1 | 47.9 | 61.6
14 | 130 |  | 29.8 | 48.1 | 62
15 | 140 |  | 31.3 | 48.5 | 63.4
16 | 150 |  | 30 | 49.6 | 63.9
17 | 160 |  | 31.1 | 49.5 | 64.9
18 | 170 |  | 31.5 | 50.8 | 64.5
19 | 180 |  | 31.7 | 51.3 | 66.6
20 | 190 |  | 32.1 | 50.9 | 66.6
21 | 200 |  | 32 | 51.7 | 66.1
22 | 210 |  | 31.9 | 50.8 | 67.6
23 | 220 |  | 31.8 | 51.7 | 67.3
24 | 230 |  | 31.5 | 52.5 | 67.1
25 | 240 |  | 31.5 | 52 | 67
26 | 250 |  | 31.4 | 53.5 | 68.2
27 | 260 |  | 31.3 | 52.4 | 68.1
28 | 270 |  | 31.2 | 53.1 | 69.3
29 | 280 |  | 30.8 | 52.3 | 69.5
30 | 290 |  | 31 | 52.7 | 69.3
31 | 300 |  | 30.8 | 52.2 | 69
32 | 310 |  | 30.7 | 52.4 | 68.7
33 | 320 |  | 30.4 | 52.2 | 68
34 | 330 |  | 30.5 | 52 | 68.1
35 | 340 |  | 29.8 | 51.1 | 67.7
36 | 350 |  | 30.1 | 51.6 | 66.8
37 | 360 |  | 29.8 | 51.1 | 67.5
38 | 370 |  | 30 | 51.2 | 66.4
39 | 380 |  | 29.8 | 50.5 | 66.3
40 | 390 |  | 29.4 | 50.8 | 66.5
41 | 400 |  | 29.3 | 49.9 | 66.2
42 | 410 |  | 29 | 50.2 | 66.2
43 | 420 |  | 29 | 49.3 | 65.5
44 | 430 |  | 28.7 | 49.2 | 65.1
45 | 440 |  | 29 | 48.3 | 65.2
46 | 450 |  | 28.9 | 48.5 | 63.2
47 | 460 |  | 28.2 | 47.5 | 64.4
48 | 470 |  | 28.2 | 48.3 | 62.8
49 | 480 |  | 27.9 | 47.7 | 63.2
50 | 490 |  | 27.9 | 46.8 | 61.3
51 | 500 |  | 28 | 47.2 | 63.1
52 | 510 |  | 27.9 | 46.6 | 62.5
53 | 520 |  | 27.9 | 45.9 | 60.9
54 | 530 |  | 27.3 | 45.4 | 62.4
55 | 540 |  | 27.4 | 45.6 | 60.6
56 | 550 |  | 27.5 | 44.7 | 60.5
57 | 560 |  | 26.6 | 44.7 | 59.9
58 | 570 |  | 26.1 | 45 | 59.3
59 | 580 |  | 26.7 | 43.8 | 60.3
60 | 590 |  | 26.9 | 44.4 | 58.7
61 | 600 |  | 26.2 | 43.6 | 57.7

## Depth_6.50m
BH ID | CBH-24 | - |  |  | Direct Shear Test Results
Depth | 6.5 | m |  |  | Cohesion |  | 0.06849952
Density | 1.99 | gm/cm3 |  |  | Angle of Internal Friction |  | 30.38562
Sample Wt. | 179.1 | gm |  |  | Normal Stress |  | 0.5 | 1 | 1.5
PR Contant | 0.325 | kg/div |  |  | Shear Stress (at Failure)
SR No. | Dial Reading | Dial Reading (cm) | PR Reading at Normal Stress of 0.5 kg/cm2 | PR Reading at Normal Stress of 1.0 kg/cm2 | PR Reading at Normal Stress of 1.5 kg/cm2 | Corrected Area (cm2) | Shear Stress at Normal Stress of 0.5 kg/cm2 | Shear Stress at Normal Stress of 1.0 kg/cm2 | Shear Stress at Normal Stress of 1.5 kg/cm2
1 | 0 |  | 0 | 0 | 0
2 | 10 |  | 18.9 | 33.1 | 53.6
3 | 20 |  | 24.3 | 44.8 | 67.2
4 | 30 |  | 27.7 | 53.1 | 74.6
5 | 40 |  | 30.4 | 56.7 | 79.9
6 | 50 |  | 30.2 | 57.2 | 81.3
7 | 60 |  | 31.5 | 60.8 | 83.5
8 | 70 |  | 32.5 | 62.4 | 85.3
9 | 80 |  | 33.1 | 62.7 | 86.9
10 | 90 |  | 34.3 | 62.3 | 92.6
11 | 100 |  | 33.8 | 63.2 | 87.3
12 | 110 |  | 34.6 | 66.8 | 88.6
13 | 120 |  | 35.1 | 67.2 | 90.8
14 | 130 |  | 34.4 | 64.8 | 92.2
15 | 140 |  | 35.5 | 66.5 | 95.7
16 | 150 |  | 36.7 | 68.9 | 95.8
17 | 160 |  | 36.6 | 67 | 98.1
18 | 170 |  | 36.3 | 68.3 | 96.5
19 | 180 |  | 36.3 | 68.6 | 97
20 | 190 |  | 35.4 | 69 | 95.6
21 | 200 |  | 35.9 | 70.2 | 96.7
22 | 210 |  | 35.9 | 69.2 | 92.5
23 | 220 |  | 35.8 | 69.5 | 93.7
24 | 230 |  | 35.7 | 68 | 95.7
25 | 240 |  | 35.6 | 68.9 | 95.3
26 | 250 |  | 34.3 | 69 | 95
27 | 260 |  | 35.3 | 67.9 | 94.5
28 | 270 |  | 34.6 | 68.2 | 91.6
29 | 280 |  | 35 | 65.2 | 93.9
30 | 290 |  | 33.5 | 65.9 | 91.7
31 | 300 |  | 32.6 | 64.1 | 90.8
32 | 310 |  | 33.3 | 67 | 89.6
33 | 320 |  | 33.3 | 64.3 | 91.4
34 | 330 |  | 33.8 | 65.8 | 88.6
35 | 340 |  | 34 | 63.8 | 90.4
36 | 350 |  | 33 | 62.1 | 87.5
37 | 360 |  | 31.4 | 62.5 | 89.5
38 | 370 |  | 33.5 | 62.4 | 89.5
39 | 380 |  | 31.7 | 62 | 85.3
40 | 390 |  | 32.3 | 62 | 83.4
41 | 400 |  | 32.4 | 62.3 | 85.3
42 | 410 |  | 32.7 | 59.2 | 80.4
43 | 420 |  | 31 | 61 | 83.3
44 | 430 |  | 31.1 | 58.4 | 81
45 | 440 |  | 31.1 | 60.6 | 77.2
46 | 450 |  | 31 | 56.4 | 80.7
47 | 460 |  | 30.7 | 57 | 79.3
48 | 470 |  | 29.5 | 58 | 77.2
49 | 480 |  | 29 | 56 | 78.3
50 | 490 |  | 28.9 | 55.1 | 75
51 | 500 |  | 28.7 | 54.5 | 73.5
52 | 510 |  | 28.3 | 53.8 | 73.4
53 | 520 |  | 28.4 | 52.4 | 70.6
54 | 530 |  | 27.6 | 51.5 | 69.2
55 | 540 |  | 26.7 | 53.3 | 69.1
56 | 550 |  | 26.3 | 51.6 | 68.3
57 | 560 |  | 25.9 | 50.1 | 67.3
58 | 570 |  | 26.6 | 49.5 | 65.3
59 | 580 |  | 25.5 | 47.6 | 63.9
60 | 590 |  | 25.8 | 47.2 | 65.7
61 | 600 |  | 25.6 | 48.1 | 60.6

## Depth_7.50m
BH ID | CBH-24 | - |  |  | Direct Shear Test Results
Depth | 7.5 | m |  |  | Cohesion |  | 0.1094962
Density | 1.99 | gm/cm3 |  |  | Angle of Internal Friction |  | 23.4693
Sample Wt. | 179.1 | gm |  |  | Normal Stress |  | 0.5 | 1 | 1.5
PR Contant | 0.325 | kg/div |  |  | Shear Stress (at Failure)
SR No. | Dial Reading | Dial Reading (cm) | PR Reading at Normal Stress of 0.5 kg/cm2 | PR Reading at Normal Stress of 1.0 kg/cm2 | PR Reading at Normal Stress of 1.5 kg/cm2 | Corrected Area (cm2) | Shear Stress at Normal Stress of 0.5 kg/cm2 | Shear Stress at Normal Stress of 1.0 kg/cm2 | Shear Stress at Normal Stress of 1.5 kg/cm2
1 | 0 |  | 0 | 0 | 0
2 | 10 |  | 13.2 | 20.5 | 26.6
3 | 20 |  | 19.4 | 28.7 | 37.5
4 | 30 |  | 22.8 | 35.4 | 46.3
5 | 40 |  | 24.7 | 40.9 | 52.7
6 | 50 |  | 25.8 | 44 | 59
7 | 60 |  | 26.2 | 45.7 | 59.9
8 | 70 |  | 27 | 46.3 | 61.4
9 | 80 |  | 27.5 | 47.2 | 61.7
10 | 90 |  | 28.7 | 48.3 | 62.6
11 | 100 |  | 29.5 | 48.5 | 63.6
12 | 110 |  | 29.1 | 50.6 | 65.5
13 | 120 |  | 29 | 50.5 | 65.8
14 | 130 |  | 30.4 | 49.8 | 66
15 | 140 |  | 30.7 | 51.4 | 68
16 | 150 |  | 31 | 51.8 | 68.5
17 | 160 |  | 31.1 | 52.3 | 68.6
18 | 170 |  | 31.7 | 52.8 | 69.3
19 | 180 |  | 31.4 | 53.3 | 69.9
20 | 190 |  | 31.3 | 53.6 | 70.9
21 | 200 |  | 31.6 | 53.9 | 71.4
22 | 210 |  | 32.1 | 55.6 | 71.7
23 | 220 |  | 32.4 | 53.9 | 73.9
24 | 230 |  | 32.3 | 54.7 | 72.7
25 | 240 |  | 32.2 | 54.6 | 71.8
26 | 250 |  | 31.8 | 54.8 | 72.3
27 | 260 |  | 32 | 54.5 | 71.8
28 | 270 |  | 31.8 | 55.5 | 72.1
29 | 280 |  | 31.5 | 55.9 | 72.7
30 | 290 |  | 31.6 | 56.4 | 72.7
31 | 300 |  | 31 | 56.2 | 73.9
32 | 310 |  | 31.3 | 55.4 | 74.5
33 | 320 |  | 31.2 | 55.2 | 74.2
34 | 330 |  | 31 | 53.8 | 73.6
35 | 340 |  | 30.8 | 55 | 73.6
36 | 350 |  | 30.7 | 54.7 | 72.1
37 | 360 |  | 30.1 | 55 | 72.1
38 | 370 |  | 30 | 54.4 | 71.4
39 | 380 |  | 29.9 | 53.4 | 72.6
40 | 390 |  | 29.6 | 53.5 | 71.1
41 | 400 |  | 29.4 | 53.4 | 71.9
42 | 410 |  | 29.2 | 53.2 | 71.6
43 | 420 |  | 29.5 | 52.6 | 70.3
44 | 430 |  | 29.4 | 52.4 | 69.6
45 | 440 |  | 29.1 | 51.8 | 70.7
46 | 450 |  | 28.8 | 51.9 | 69.4
47 | 460 |  | 28.5 | 51.8 | 68.4
48 | 470 |  | 28.5 | 51.1 | 68.2
49 | 480 |  | 28 | 51.7 | 69.5
50 | 490 |  | 28.1 | 50.3 | 67
51 | 500 |  | 28.1 | 50.1 | 67.3
52 | 510 |  | 27.7 | 49.7 | 67.6
53 | 520 |  | 27.5 | 49.5 | 66.9
54 | 530 |  | 27.4 | 49.5 | 66.5
55 | 540 |  | 27.3 | 49 | 66.7
56 | 550 |  | 27.2 | 49.2 | 65.5
57 | 560 |  | 26.5 | 48.2 | 65.6
58 | 570 |  | 26.4 | 48.4 | 65.1
59 | 580 |  | 27.1 | 47 | 65
60 | 590 |  | 26.3 | 47.5 | 63.4
61 | 600 |  | 26.3 | 47.2 | 63.8

## Depth_10.50m
BH ID | CBH-24 | - |  |  | Direct Shear Test Results
Depth | 10.5 | m |  |  | Cohesion |  | 0.1543089
Density | 2.01 | gm/cm3 |  |  | Angle of Internal Friction |  | 24.58739
Sample Wt. | 180.9 | gm |  |  | Normal Stress |  | 0.5 | 1 | 1.5
PR Contant | 0.325 | kg/div |  |  | Shear Stress (at Failure)
SR No. | Dial Reading | Dial Reading (cm) | PR Reading at Normal Stress of 0.5 kg/cm2 | PR Reading at Normal Stress of 1.0 kg/cm2 | PR Reading at Normal Stress of 1.5 kg/cm2 | Corrected Area (cm2) | Shear Stress at Normal Stress of 0.5 kg/cm2 | Shear Stress at Normal Stress of 1.0 kg/cm2 | Shear Stress at Normal Stress of 1.5 kg/cm2
1 | 0 |  | 0 | 0 | 0
2 | 10 |  | 13.8 | 25.5 | 35.3
3 | 20 |  | 19.8 | 36.4 | 50.8
4 | 30 |  | 23.5 | 45.8 | 60.6
5 | 40 |  | 26.9 | 50.2 | 65.1
6 | 50 |  | 29.4 | 51.9 | 68.7
7 | 60 |  | 30.4 | 53.1 | 69.7
8 | 70 |  | 30.4 | 53.5 | 72.4
9 | 80 |  | 31 | 54.9 | 72.6
10 | 90 |  | 31.9 | 56.6 | 73.4
11 | 100 |  | 31.6 | 56.1 | 76.2
12 | 110 |  | 32.3 | 57.8 | 76.4
13 | 120 |  | 32.4 | 58.9 | 78.5
14 | 130 |  | 34.2 | 59.4 | 78.4
15 | 140 |  | 34.4 | 60.8 | 81.5
16 | 150 |  | 34.3 | 60.2 | 82.8
17 | 160 |  | 34.4 | 62.4 | 83
18 | 170 |  | 35 | 62.2 | 83.3
19 | 180 |  | 35.1 | 63.3 | 84.2
20 | 190 |  | 35.5 | 62.5 | 82.6
21 | 200 |  | 35.7 | 63 | 82.6
22 | 210 |  | 36.3 | 64.7 | 84.4
23 | 220 |  | 36.2 | 64.3 | 85.2
24 | 230 |  | 35.8 | 64.7 | 84.9
25 | 240 |  | 36.3 | 64.5 | 82.7
26 | 250 |  | 36.2 | 64.2 | 82.4
27 | 260 |  | 36.4 | 63.8 | 82.3
28 | 270 |  | 37.2 | 63.8 | 83.6
29 | 280 |  | 36.5 | 63.5 | 83.3
30 | 290 |  | 37.2 | 63.3 | 82.5
31 | 300 |  | 36.9 | 63.1 | 81.1
32 | 310 |  | 36.6 | 62.8 | 80.8
33 | 320 |  | 36.5 | 62.6 | 82.1
34 | 330 |  | 35.9 | 62.4 | 80.7
35 | 340 |  | 36 | 62.1 | 80.1
36 | 350 |  | 35.2 | 61.9 | 81.2
37 | 360 |  | 36 | 61.7 | 78.7
38 | 370 |  | 36 | 60.2 | 80.1
39 | 380 |  | 35.4 | 60.6 | 78.4
40 | 390 |  | 35.9 | 60 | 79.5
41 | 400 |  | 35.7 | 60.4 | 79.6
42 | 410 |  | 35.1 | 60.4 | 78.4
43 | 420 |  | 34.9 | 59.9 | 78.3
44 | 430 |  | 34.5 | 59.8 | 78.4
45 | 440 |  | 34.3 | 58.6 | 78.1
46 | 450 |  | 35 | 59.6 | 76.3
47 | 460 |  | 34.4 | 59 | 77.8
48 | 470 |  | 34.8 | 58.5 | 76.7
49 | 480 |  | 34.2 | 58 | 75.3
50 | 490 |  | 33.7 | 57.3 | 74.3
51 | 500 |  | 33.3 | 58.4 | 75.5
52 | 510 |  | 33.2 | 56.9 | 76
53 | 520 |  | 33 | 56.7 | 74.3
54 | 530 |  | 32.8 | 57.5 | 74.8
55 | 540 |  | 32.7 | 56.8 | 74.6
56 | 550 |  | 32.8 | 55.4 | 73
57 | 560 |  | 33 | 55.3 | 73.3
58 | 570 |  | 32 | 55.8 | 72.4
59 | 580 |  | 32 | 54.7 | 71.6
60 | 590 |  | 31.9 | 54.5 | 71.6
61 | 600 |  | 31.9 | 54.4 | 71.1

## Depth_13.50m
BH ID | CBH-24 | - |  |  | Direct Shear Test Results
Depth | 13.5 | m |  |  | Cohesion |  | 0.1674349
Density | 2.01 | gm/cm3 |  |  | Angle of Internal Friction |  | 22.07587
Sample Wt. | 180.9 | gm |  |  | Normal Stress |  | 0.5 | 1 | 1.5
PR Contant | 0.325 | kg/div |  |  | Shear Stress (at Failure)
SR No. | Dial Reading | Dial Reading (cm) | PR Reading at Normal Stress of 0.5 kg/cm2 | PR Reading at Normal Stress of 1.0 kg/cm2 | PR Reading at Normal Stress of 1.5 kg/cm2 | Corrected Area (cm2) | Shear Stress at Normal Stress of 0.5 kg/cm2 | Shear Stress at Normal Stress of 1.0 kg/cm2 | Shear Stress at Normal Stress of 1.5 kg/cm2
1 | 0 |  | 0 | 0 | 0
2 | 10 |  | 15 | 24.2 | 31.8
3 | 20 |  | 21 | 34.6 | 44.7
4 | 30 |  | 26.1 | 42.2 | 56.5
5 | 40 |  | 27.8 | 47.1 | 60.6
6 | 50 |  | 29.4 | 48.2 | 62.1
7 | 60 |  | 29.7 | 49.5 | 64.4
8 | 70 |  | 30.9 | 50.9 | 66
9 | 80 |  | 31.5 | 52.2 | 66.8
10 | 90 |  | 32.3 | 53.3 | 67.6
11 | 100 |  | 32.6 | 53.6 | 68.9
12 | 110 |  | 33.4 | 54.8 | 70.7
13 | 120 |  | 34.3 | 56 | 71.9
14 | 130 |  | 34 | 56.4 | 73
15 | 140 |  | 35.2 | 56.8 | 73.2
16 | 150 |  | 35 | 56.8 | 74.7
17 | 160 |  | 35.9 | 58.3 | 74.6
18 | 170 |  | 35.4 | 59 | 75.4
19 | 180 |  | 35.7 | 58.9 | 75.4
20 | 190 |  | 36.2 | 58.4 | 76.1
21 | 200 |  | 36.2 | 59.3 | 76.8
22 | 210 |  | 36.2 | 60.1 | 77
23 | 220 |  | 36.9 | 60.3 | 78.5
24 | 230 |  | 36.7 | 60.8 | 78.2
25 | 240 |  | 36.6 | 60.5 | 77.9
26 | 250 |  | 36.5 | 59.7 | 77.6
27 | 260 |  | 36.3 | 60.1 | 77.4
28 | 270 |  | 35.9 | 59.9 | 77.1
29 | 280 |  | 36 | 59.7 | 75.6
30 | 290 |  | 35.8 | 58.4 | 76.5
31 | 300 |  | 35.8 | 58.2 | 74.4
32 | 310 |  | 35.7 | 58.4 | 75.9
33 | 320 |  | 35 | 58 | 75.7
34 | 330 |  | 35.4 | 57.5 | 75.4
35 | 340 |  | 34.8 | 57.9 | 74.3
36 | 350 |  | 34.9 | 56.8 | 73.4
37 | 360 |  | 34.8 | 57.4 | 73.2
38 | 370 |  | 34.8 | 56.8 | 74
39 | 380 |  | 34.3 | 57 | 72.6
40 | 390 |  | 33.8 | 56.5 | 72.1
41 | 400 |  | 33.9 | 55.6 | 72.1
42 | 410 |  | 33.5 | 55.3 | 72
43 | 420 |  | 33.1 | 54.6 | 71.5
44 | 430 |  | 33.5 | 54.8 | 70.4
45 | 440 |  | 33.4 | 54.8 | 70.9
46 | 450 |  | 33 | 54.4 | 71.3
47 | 460 |  | 32.9 | 53.5 | 70.2
48 | 470 |  | 32.5 | 53.1 | 69.9
49 | 480 |  | 32.3 | 53.8 | 70.4
50 | 490 |  | 31.8 | 52.9 | 68.6
51 | 500 |  | 31.3 | 53 | 67.8
52 | 510 |  | 31.3 | 52.6 | 68.9
53 | 520 |  | 31.7 | 51.7 | 67.1
54 | 530 |  | 31.4 | 51.4 | 65.5
55 | 540 |  | 31 | 51.2 | 66
56 | 550 |  | 31.3 | 50.1 | 64.5
57 | 560 |  | 30.8 | 51.7 | 66.4
58 | 570 |  | 30.8 | 49.7 | 64.3
59 | 580 |  | 30.1 | 50.2 | 63.3
60 | 590 |  | 30.1 | 50.5 | 63.8
61 | 600 |  | 29.8 | 49.1 | 63