## Summary
BH ID | Depth (m) | Soil Type | Density (g/cc) | Sample Weight (g) | Target c (kg/cm²) | Target φ (°) | Calculated c (kg/cm²) | Calculated φ (°) | R²
CBH-25 | 1.5 | Medium Clay | 1.72 | 154.8 | 0.11 | 23.41 | 0.0989786 | 24.16329 | 0.990065
CBH-25 | 3.5 | Medium Clay | 1.79 | 161.1 | 0.13 | 25.77 | 0.1432267 | 24.77566 | 0.9881555
CBH-25 | 4.5 | Silty Soil | 1.79 | 161.1 | 0.075 | 22.41 | 0.08465328 | 21.60313 | 0.9894294
CBH-25 | 6.5 | Silty Soil | 1.98 | 178.2 | 0.068 | 26.77 | 0.06386593 | 27.10402 | 0.993136
CBH-25 | 7.5 | Stiff Clay | 1.98 | 178.2 | 0.115 | 24.11 | 0.1241867 | 23.53797 | 0.9936361
CBH-25 | 10.5 | Medium Dense Sand | 2 | 180 | 0.14 | 25.87 | 0.1523537 | 25.17892 | 0.9929697
CBH-25 | 12.5 | Medium Dense Sand | 2.01 | 180.9 | 0.09 | 22.1 | 0.08279262 | 22.69881 | 0.9927771
CBH-25 | 13.5 | Stiff Clay | 2.01 | 180.9 | 0.1 | 26.11 | 0.1070487 | 25.62366 | 0.9939205

## Depth_1.50m
BH ID | CBH-25 | - |  |  | Direct Shear Test Results
Depth | 1.5 | m |  |  | Cohesion |  | 0.0989786
Density | 1.72 | gm/cm3 |  |  | Angle of Internal Friction |  | 24.16329
Sample Wt. | 154.8 | gm |  |  | Normal Stress |  | 0.5 | 1 | 1.5
PR Contant | 0.325 | kg/div |  |  | Shear Stress (at Failure)
SR No. | Dial Reading | Dial Reading (cm) | PR Reading at Normal Stress of 0.5 kg/cm2 | PR Reading at Normal Stress of 1.0 kg/cm2 | PR Reading at Normal Stress of 1.5 kg/cm2 | Corrected Area (cm2) | Shear Stress at Normal Stress of 0.5 kg/cm2 | Shear Stress at Normal Stress of 1.0 kg/cm2 | Shear Stress at Normal Stress of 1.5 kg/cm2
1 | 0 |  | 0 | 0 | 0
2 | 10 |  | 11.3 | 18.8 | 28.3
3 | 20 |  | 16.3 | 27.9 | 42.2
4 | 30 |  | 20.1 | 34.7 | 52.6
5 | 40 |  | 24 | 40.9 | 59.1
6 | 50 |  | 26.4 | 41.1 | 62.2
7 | 60 |  | 26.4 | 41.5 | 63.8
8 | 70 |  | 27.4 | 43.5 | 65.5
9 | 80 |  | 27.6 | 44.5 | 66.6
10 | 90 |  | 28.2 | 44 | 67.8
11 | 100 |  | 28.5 | 46.3 | 69.5
12 | 110 |  | 29.1 | 46.7 | 70.4
13 | 120 |  | 29.5 | 47.3 | 71.1
14 | 130 |  | 29.6 | 49.8 | 71.9
15 | 140 |  | 29.5 | 48.3 | 74.3
16 | 150 |  | 30.4 | 48.6 | 73.6
17 | 160 |  | 31.5 | 50.9 | 75.2
18 | 170 |  | 30.9 | 49.6 | 77.5
19 | 180 |  | 31.8 | 50.7 | 76.3
20 | 190 |  | 31.5 | 50.3 | 75.1
21 | 200 |  | 32.1 | 50.9 | 76.9
22 | 210 |  | 32.1 | 50.7 | 78.4
23 | 220 |  | 32.9 | 51.4 | 78.6
24 | 230 |  | 32.2 | 51.2 | 78.4
25 | 240 |  | 33.4 | 52 | 78
26 | 250 |  | 32.2 | 52.9 | 79.7
27 | 260 |  | 33.1 | 51.7 | 79.4
28 | 270 |  | 32.7 | 52.2 | 77.2
29 | 280 |  | 32.2 | 52.3 | 78.8
30 | 290 |  | 33 | 52.2 | 78.5
31 | 300 |  | 33.5 | 51.9 | 78.2
32 | 310 |  | 33.4 | 51.8 | 76.2
33 | 320 |  | 32.7 | 51.2 | 77.3
34 | 330 |  | 32.3 | 51.1 | 76.6
35 | 340 |  | 32.8 | 51 | 76.6
36 | 350 |  | 32.8 | 50.1 | 74.9
37 | 360 |  | 32.2 | 49.5 | 76.2
38 | 370 |  | 32.4 | 50.4 | 75.4
39 | 380 |  | 32.1 | 48.9 | 75.9
40 | 390 |  | 32.4 | 49.5 | 73.8
41 | 400 |  | 31.5 | 48.7 | 74
42 | 410 |  | 31.8 | 49 | 73.1
43 | 420 |  | 31.1 | 48.4 | 72.6
44 | 430 |  | 31.5 | 48.7 | 72
45 | 440 |  | 30.9 | 48.1 | 71.6
46 | 450 |  | 30.9 | 47 | 72.5
47 | 460 |  | 31.5 | 47.4 | 71.4
48 | 470 |  | 30.3 | 47 | 71.5
49 | 480 |  | 30.2 | 47 | 70.1
50 | 490 |  | 30.9 | 46.8 | 70.6
51 | 500 |  | 30.1 | 46.2 | 67.9
52 | 510 |  | 30 | 45.5 | 69.1
53 | 520 |  | 30.6 | 44.9 | 67.5
54 | 530 |  | 29.5 | 45.4 | 69.4
55 | 540 |  | 29.2 | 45.2 | 66.6
56 | 550 |  | 29.2 | 44.5 | 66.5
57 | 560 |  | 29 | 45 | 66.3
58 | 570 |  | 29.3 | 43.9 | 63.9
59 | 580 |  | 29 | 43.9 | 65.5
60 | 590 |  | 29 | 43.2 | 64.5
61 | 600 |  | 28.3 | 42.9 | 63.5

## Depth_3.50m
BH ID | CBH-25 | - |  |  | Direct Shear Test Results
Depth | 3.5 | m |  |  | Cohesion |  | 0.1432267
Density | 1.79 | gm/cm3 |  |  | Angle of Internal Friction |  | 24.77566
Sample Wt. | 161.1 | gm |  |  | Normal Stress |  | 0.5 | 1 | 1.5
PR Contant | 0.325 | kg/div |  |  | Shear Stress (at Failure)
SR No. | Dial Reading | Dial Reading (cm) | PR Reading at Normal Stress of 0.5 kg/cm2 | PR Reading at Normal Stress of 1.0 kg/cm2 | PR Reading at Normal Stress of 1.5 kg/cm2 | Corrected Area (cm2) | Shear Stress at Normal Stress of 0.5 kg/cm2 | Shear Stress at Normal Stress of 1.0 kg/cm2 | Shear Stress at Normal Stress of 1.5 kg/cm2
1 | 0 |  | 0 | 0 | 0
2 | 10 |  | 11.2 | 22 | 27.1
3 | 20 |  | 17 | 32.4 | 38.8
4 | 30 |  | 20.1 | 39.4 | 48.2
5 | 40 |  | 24.8 | 46.7 | 55.3
6 | 50 |  | 27.5 | 49.1 | 64
7 | 60 |  | 28.1 | 50.5 | 64.1
8 | 70 |  | 29.1 | 51.1 | 65.7
9 | 80 |  | 28.8 | 52.7 | 67.2
10 | 90 |  | 29.6 | 53.9 | 67.4
11 | 100 |  | 29.6 | 52.8 | 68.7
12 | 110 |  | 30.8 | 55.5 | 68.4
13 | 120 |  | 30.7 | 55.9 | 70.8
14 | 130 |  | 31.5 | 56.5 | 72.2
15 | 140 |  | 31 | 57.2 | 71.4
16 | 150 |  | 31.7 | 56.6 | 73
17 | 160 |  | 31.9 | 59.6 | 74.6
18 | 170 |  | 32.3 | 60 | 74.7
19 | 180 |  | 32 | 58.5 | 75.1
20 | 190 |  | 33.4 | 58.2 | 76
21 | 200 |  | 32.6 | 61.6 | 76.9
22 | 210 |  | 34.3 | 61.8 | 77
23 | 220 |  | 33.8 | 60 | 78.3
24 | 230 |  | 33.8 | 61.2 | 77.4
25 | 240 |  | 33.8 | 62.6 | 79.5
26 | 250 |  | 34 | 61 | 81.1
27 | 260 |  | 34.5 | 61 | 78.3
28 | 270 |  | 34.5 | 62.2 | 78.3
29 | 280 |  | 35.3 | 62.8 | 79.1
30 | 290 |  | 33.6 | 63.4 | 79.7
31 | 300 |  | 35 | 63.2 | 80
32 | 310 |  | 34.8 | 62 | 78.4
33 | 320 |  | 34.1 | 62.7 | 79.4
34 | 330 |  | 34.5 | 62.4 | 80.9
35 | 340 |  | 35.3 | 62.2 | 80.6
36 | 350 |  | 34.7 | 61.8 | 80.1
37 | 360 |  | 35 | 61.7 | 78.6
38 | 370 |  | 34.5 | 61.5 | 78.9
39 | 380 |  | 34.7 | 60.5 | 79.4
40 | 390 |  | 34.6 | 60.5 | 78
41 | 400 |  | 34.1 | 60.8 | 78.6
42 | 410 |  | 33.7 | 60.1 | 78.5
43 | 420 |  | 34 | 58.5 | 78.2
44 | 430 |  | 33.5 | 59.8 | 77
45 | 440 |  | 33.4 | 59.5 | 77.6
46 | 450 |  | 33.7 | 59.6 | 76.4
47 | 460 |  | 32.6 | 58.1 | 76.8
48 | 470 |  | 32.5 | 58.9 | 75.7
49 | 480 |  | 32.4 | 57.9 | 75.2
50 | 490 |  | 32.5 | 56.8 | 72.7
51 | 500 |  | 32.3 | 57.4 | 74
52 | 510 |  | 32.4 | 57 | 74.3
53 | 520 |  | 32.3 | 57.4 | 73.6
54 | 530 |  | 31.2 | 56.6 | 73.3
55 | 540 |  | 31.5 | 55.3 | 72.5
56 | 550 |  | 31.1 | 56 | 72.6
57 | 560 |  | 31 | 54.1 | 72.5
58 | 570 |  | 30 | 54.9 | 71.7
59 | 580 |  | 29.9 | 54.3 | 70.3
60 | 590 |  | 30.6 | 52.6 | 69.4
61 | 600 |  | 29.8 | 54.2 | 69.8

## Depth_4.50m
BH ID | CBH-25 | - |  |  | Direct Shear Test Results
Depth | 4.5 | m |  |  | Cohesion |  | 0.08465328
Density | 1.79 | gm/cm3 |  |  | Angle of Internal Friction |  | 21.60313
Sample Wt. | 161.1 | gm |  |  | Normal Stress |  | 0.5 | 1 | 1.5
PR Contant | 0.325 | kg/div |  |  | Shear Stress (at Failure)
SR No. | Dial Reading | Dial Reading (cm) | PR Reading at Normal Stress of 0.5 kg/cm2 | PR Reading at Normal Stress of 1.0 kg/cm2 | PR Reading at Normal Stress of 1.5 kg/cm2 | Corrected Area (cm2) | Shear Stress at Normal Stress of 0.5 kg/cm2 | Shear Stress at Normal Stress of 1.0 kg/cm2 | Shear Stress at Normal Stress of 1.5 kg/cm2
1 | 0 |  | 0 | 0 | 0
2 | 10 |  | 8 | 16.4 | 20.4
3 | 20 |  | 12.1 | 24.4 | 31.2
4 | 30 |  | 14.9 | 30.1 | 37.6
5 | 40 |  | 16.9 | 34.8 | 44.1
6 | 50 |  | 19.8 | 37.8 | 49.4
7 | 60 |  | 20 | 39.4 | 50.4
8 | 70 |  | 21.7 | 40.6 | 53.1
9 | 80 |  | 21.1 | 41.3 | 54.9
10 | 90 |  | 20.7 | 41.6 | 55.7
11 | 100 |  | 21.9 | 41.5 | 55
12 | 110 |  | 22.9 | 44.1 | 57.5
13 | 120 |  | 22.9 | 44.4 | 55.9
14 | 130 |  | 22.4 | 45.5 | 58.9
15 | 140 |  | 22.9 | 45 | 56.8
16 | 150 |  | 22.8 | 44.6 | 58.7
17 | 160 |  | 22.6 | 45.7 | 57.9
18 | 170 |  | 23.2 | 46.3 | 59.1
19 | 180 |  | 24.2 | 46.1 | 61.4
20 | 190 |  | 23.9 | 47.3 | 60.8
21 | 200 |  | 24.8 | 48.3 | 61.7
22 | 210 |  | 24.4 | 49.9 | 63.3
23 | 220 |  | 24.2 | 48.5 | 65.2
24 | 230 |  | 25.3 | 48.7 | 63.5
25 | 240 |  | 24.9 | 49.9 | 64.5
26 | 250 |  | 24.9 | 47.5 | 64.9
27 | 260 |  | 25.1 | 49.4 | 64.8
28 | 270 |  | 24.8 | 49.1 | 64
29 | 280 |  | 25.1 | 48.9 | 63.3
30 | 290 |  | 25.1 | 50.4 | 63.4
31 | 300 |  | 25.1 | 49.6 | 61.8
32 | 310 |  | 25.9 | 50 | 65.4
33 | 320 |  | 25.5 | 49.9 | 64.5
34 | 330 |  | 25.8 | 49.7 | 65.7
35 | 340 |  | 26 | 49.5 | 65.4
36 | 350 |  | 25.6 | 49.3 | 65.2
37 | 360 |  | 25.9 | 49 | 65
38 | 370 |  | 25.4 | 47.8 | 64.7
39 | 380 |  | 26.2 | 48.2 | 64.4
40 | 390 |  | 26.1 | 48 | 63.4
41 | 400 |  | 25.2 | 47.6 | 62.5
42 | 410 |  | 25.3 | 46.8 | 62.6
43 | 420 |  | 25.8 | 48 | 63.2
44 | 430 |  | 25.4 | 47.8 | 62.7
45 | 440 |  | 24.7 | 45.9 | 62.9
46 | 450 |  | 25.3 | 46.3 | 61.3
47 | 460 |  | 25.4 | 45.8 | 60.6
48 | 470 |  | 25.3 | 46.3 | 60
49 | 480 |  | 25.2 | 46.1 | 60.1
50 | 490 |  | 24.4 | 45.8 | 60
51 | 500 |  | 24.6 | 45.1 | 59.7
52 | 510 |  | 24.9 | 45.1 | 58.9
53 | 520 |  | 23.9 | 45.4 | 60.2
54 | 530 |  | 24.3 | 45.7 | 57.5
55 | 540 |  | 24.2 | 43.4 | 57.2
56 | 550 |  | 23.7 | 43.2 | 56.3
57 | 560 |  | 23.4 | 42.7 | 57
58 | 570 |  | 24.2 | 43.8 | 57.6
59 | 580 |  | 23.9 | 42.4 | 54.7
60 | 590 |  | 22.6 | 42.3 | 56
61 | 600 |  | 22.7 | 43 | 54.8

## Depth_6.50m
BH ID | CBH-25 | - |  |  | Direct Shear Test Results
Depth | 6.5 | m |  |  | Cohesion |  | 0.06386593
Density | 1.98 | gm/cm3 |  |  | Angle of Internal Friction |  | 27.10402
Sample Wt. | 178.2 | gm |  |  | Normal Stress |  | 0.5 | 1 | 1.5
PR Contant | 0.325 | kg/div |  |  | Shear Stress (at Failure)
SR No. | Dial Reading | Dial Reading (cm) | PR Reading at Normal Stress of 0.5 kg/cm2 | PR Reading at Normal Stress of 1.0 kg/cm2 | PR Reading at Normal Stress of 1.5 kg/cm2 | Corrected Area (cm2) | Shear Stress at Normal Stress of 0.5 kg/cm2 | Shear Stress at Normal Stress of 1.0 kg/cm2 | Shear Stress at Normal Stress of 1.5 kg/cm2
1 | 0 |  | 0 | 0 | 0
2 | 10 |  | 10.4 | 17.2 | 28.4
3 | 20 |  | 14.5 | 25.5 | 41.4
4 | 30 |  | 18.4 | 33.5 | 52.2
5 | 40 |  | 20.6 | 39.2 | 60.3
6 | 50 |  | 24.6 | 42.1 | 67
7 | 60 |  | 25.5 | 42.3 | 66.1
8 | 70 |  | 26.1 | 45.9 | 68.1
9 | 80 |  | 26.1 | 44.4 | 71.1
10 | 90 |  | 27 | 44.8 | 66.8
11 | 100 |  | 27 | 45.5 | 72.3
12 | 110 |  | 27.7 | 46.8 | 72.7
13 | 120 |  | 26.1 | 46.5 | 74.6
14 | 130 |  | 28.3 | 48.6 | 76.1
15 | 140 |  | 28.4 | 48.8 | 78
16 | 150 |  | 29 | 48.8 | 75.2
17 | 160 |  | 28.9 | 49.5 | 75.1
18 | 170 |  | 28.4 | 50.5 | 79.3
19 | 180 |  | 29.9 | 52.6 | 77.6
20 | 190 |  | 29.4 | 51.1 | 80.6
21 | 200 |  | 30.2 | 51.4 | 80.7
22 | 210 |  | 30.4 | 51.9 | 83.8
23 | 220 |  | 30.8 | 52 | 80.9
24 | 230 |  | 31.3 | 53.3 | 79.4
25 | 240 |  | 30.7 | 53 | 79.2
26 | 250 |  | 31.3 | 51.7 | 79.5
27 | 260 |  | 31.3 | 52.5 | 81.7
28 | 270 |  | 32.1 | 52.9 | 80.4
29 | 280 |  | 31.3 | 55.1 | 82.2
30 | 290 |  | 32 | 55.1 | 81.2
31 | 300 |  | 31 | 54.9 | 83.5
32 | 310 |  | 32 | 54 | 83.8
33 | 320 |  | 32.4 | 53.4 | 82.8
34 | 330 |  | 31.9 | 54.3 | 83
35 | 340 |  | 32.6 | 54.1 | 82.8
36 | 350 |  | 32.4 | 53.9 | 81.6
37 | 360 |  | 32.1 | 51.7 | 81.7
38 | 370 |  | 31.6 | 51.2 | 80.9
39 | 380 |  | 32.1 | 51.9 | 80.9
40 | 390 |  | 32 | 53.1 | 78
41 | 400 |  | 31.6 | 52.5 | 80.6
42 | 410 |  | 31.2 | 52.3 | 80.7
43 | 420 |  | 31.6 | 52.5 | 79.6
44 | 430 |  | 30.7 | 50.4 | 79.8
45 | 440 |  | 30.7 | 48.7 | 78.6
46 | 450 |  | 30.7 | 49.6 | 78
47 | 460 |  | 31.1 | 49 | 77.7
48 | 470 |  | 29.8 | 48.8 | 76.1
49 | 480 |  | 29.9 | 49.1 | 78.5
50 | 490 |  | 29.5 | 47.9 | 76.2
51 | 500 |  | 29.4 | 47.7 | 73.6
52 | 510 |  | 29.9 | 46.9 | 76.8
53 | 520 |  | 29.9 | 47.2 | 74.9
54 | 530 |  | 29.6 | 47.2 | 72.1
55 | 540 |  | 29.8 | 46.1 | 72.5
56 | 550 |  | 29.1 | 46.3 | 76.1
57 | 560 |  | 28 | 46.9 | 75.4
58 | 570 |  | 27.3 | 44.6 | 72.3
59 | 580 |  | 27.9 | 45 | 70.8
60 | 590 |  | 27.6 | 43.4 | 70.4
61 | 600 |  | 26.9 | 43.3 | 71.3

## Depth_7.50m
BH ID | CBH-25 | - |  |  | Direct Shear Test Results
Depth | 7.5 | m |  |  | Cohesion |  | 0.1241867
Density | 1.98 | gm/cm3 |  |  | Angle of Internal Friction |  | 23.53797
Sample Wt. | 178.2 | gm |  |  | Normal Stress |  | 0.5 | 1 | 1.5
PR Contant | 0.325 | kg/div |  |  | Shear Stress (at Failure)
SR No. | Dial Reading | Dial Reading (cm) | PR Reading at Normal Stress of 0.5 kg/cm2 | PR Reading at Normal Stress of 1.0 kg/cm2 | PR Reading at Normal Stress of 1.5 kg/cm2 | Corrected Area (cm2) | Shear Stress at Normal Stress of 0.5 kg/cm2 | Shear Stress at Normal Stress of 1.0 kg/cm2 | Shear Stress at Normal Stress of 1.5 kg/cm2
1 | 0 |  | 0 | 0 | 0
2 | 10 |  | 11.5 | 22.3 | 33.6
3 | 20 |  | 16.4 | 32.1 | 48.1
4 | 30 |  | 20.1 | 38.9 | 59
5 | 40 |  | 23.3 | 44.6 | 62.2
6 | 50 |  | 25.7 | 45.4 | 64.5
7 | 60 |  | 26.5 | 47.6 | 65.8
8 | 70 |  | 27.1 | 48.6 | 67.7
9 | 80 |  | 27.6 | 49.5 | 69.6
10 | 90 |  | 27.1 | 51 | 69.6
11 | 100 |  | 28.2 | 51.3 | 72.1
12 | 110 |  | 28.9 | 51.8 | 73
13 | 120 |  | 29.3 | 52 | 74.6
14 | 130 |  | 29.7 | 53.3 | 74.8
15 | 140 |  | 29.6 | 53.8 | 76.1
16 | 150 |  | 30 | 53.7 | 75.7
17 | 160 |  | 31 | 54.9 | 76.1
18 | 170 |  | 30.6 | 55.3 | 78.7
19 | 180 |  | 30.9 | 55.8 | 77.9
20 | 190 |  | 30.9 | 55.9 | 79.6
21 | 200 |  | 31.6 | 57.3 | 79.3
22 | 210 |  | 32.1 | 56 | 78.8
23 | 220 |  | 32.6 | 57.3 | 78.3
24 | 230 |  | 32.3 | 57.8 | 78.5
25 | 240 |  | 32.3 | 57.5 | 78.2
26 | 250 |  | 32.2 | 58.8 | 77.3
27 | 260 |  | 31.5 | 58.1 | 77.3
28 | 270 |  | 31.6 | 57.6 | 76.8
29 | 280 |  | 32.5 | 57.5 | 76.6
30 | 290 |  | 33.1 | 57.7 | 76.4
31 | 300 |  | 32.7 | 56.5 | 74.9
32 | 310 |  | 32.9 | 57.5 | 75.3
33 | 320 |  | 32.8 | 56.8 | 75.3
34 | 330 |  | 32.2 | 57.1 | 73.8
35 | 340 |  | 32.6 | 56.9 | 74.5
36 | 350 |  | 32.4 | 56.2 | 73.6
37 | 360 |  | 31.6 | 56.5 | 73.8
38 | 370 |  | 32 | 55.8 | 73.2
39 | 380 |  | 32.1 | 56.1 | 72.7
40 | 390 |  | 30.7 | 55.6 | 72.1
41 | 400 |  | 31.5 | 54.6 | 70.5
42 | 410 |  | 31.2 | 55.3 | 71.8
43 | 420 |  | 30.8 | 55.2 | 71.9
44 | 430 |  | 30.7 | 54.5 | 69.3
45 | 440 |  | 30.9 | 53.2 | 69.7
46 | 450 |  | 30.6 | 54.1 | 71
47 | 460 |  | 30.5 | 54.2 | 69.6
48 | 470 |  | 30.7 | 53.5 | 70.1
49 | 480 |  | 30.1 | 52.6 | 69.6
50 | 490 |  | 30 | 52.8 | 67.3
51 | 500 |  | 29.6 | 51.6 | 67.9
52 | 510 |  | 28.7 | 52 | 66.4
53 | 520 |  | 29.1 | 51.2 | 66.1
54 | 530 |  | 29.2 | 52.1 | 65.6
55 | 540 |  | 29.2 | 50.7 | 65.1
56 | 550 |  | 28.5 | 50.1 | 65.2
57 | 560 |  | 28.1 | 49.9 | 66.2
58 | 570 |  | 28.2 | 49.9 | 63.8
59 | 580 |  | 28 | 50.6 | 64.8
60 | 590 |  | 27.7 | 48.5 | 64.5
61 | 600 |  | 26.9 | 49.4 | 63.9

## Depth_10.50m
BH ID | CBH-25 | - |  |  | Direct Shear Test Results
Depth | 10.5 | m |  |  | Cohesion |  | 0.1523537
Density | 2 | gm/cm3 |  |  | Angle of Internal Friction |  | 25.17892
Sample Wt. | 180 | gm |  |  | Normal Stress |  | 0.5 | 1 | 1.5
PR Contant | 0.325 | kg/div |  |  | Shear Stress (at Failure)
SR No. | Dial Reading | Dial Reading (cm) | PR Reading at Normal Stress of 0.5 kg/cm2 | PR Reading at Normal Stress of 1.0 kg/cm2 | PR Reading at Normal Stress of 1.5 kg/cm2 | Corrected Area (cm2) | Shear Stress at Normal Stress of 0.5 kg/cm2 | Shear Stress at Normal Stress of 1.0 kg/cm2 | Shear Stress at Normal Stress of 1.5 kg/cm2
1 | 0 |  | 0 | 0 | 0
2 | 10 |  | 18 | 28.8 | 37.1
3 | 20 |  | 23.4 | 40 | 50.4
4 | 30 |  | 27.9 | 48.3 | 60.1
5 | 40 |  | 30.8 | 49.6 | 67.6
6 | 50 |  | 30.9 | 54.1 | 71.2
7 | 60 |  | 32.3 | 54.8 | 70.7
8 | 70 |  | 34.4 | 54.4 | 72.9
9 | 80 |  | 35.3 | 55.9 | 72.5
10 | 90 |  | 34.8 | 57.5 | 72.9
11 | 100 |  | 35.3 | 59.5 | 73.4
12 | 110 |  | 35.3 | 59.6 | 78.8
13 | 120 |  | 36.6 | 60.6 | 76.8
14 | 130 |  | 36.2 | 61.7 | 78.6
15 | 140 |  | 37.5 | 62.1 | 80.5
16 | 150 |  | 37.9 | 63.9 | 78.9
17 | 160 |  | 38.7 | 64.3 | 83
18 | 170 |  | 37.5 | 62 | 85.4
19 | 180 |  | 37.7 | 64.2 | 85
20 | 190 |  | 38.9 | 65.8 | 85
21 | 200 |  | 38.8 | 66.7 | 84.3
22 | 210 |  | 38.2 | 66.4 | 84.6
23 | 220 |  | 38.5 | 66.1 | 85.6
24 | 230 |  | 38.4 | 66 | 86.5
25 | 240 |  | 38.3 | 65.1 | 86.2
26 | 250 |  | 37.9 | 64.8 | 85.9
27 | 260 |  | 38 | 64.5 | 85.6
28 | 270 |  | 37.9 | 64.8 | 85.2
29 | 280 |  | 37.7 | 64.8 | 84.9
30 | 290 |  | 37.5 | 63.4 | 84.6
31 | 300 |  | 37 | 63.3 | 84.3
32 | 310 |  | 37.2 | 64 | 84
33 | 320 |  | 35.7 | 63.8 | 83.4
34 | 330 |  | 36.7 | 62.7 | 83.4
35 | 340 |  | 35.8 | 60.2 | 83.1
36 | 350 |  | 35.5 | 62.4 | 82.7
37 | 360 |  | 35.9 | 62.7 | 82.4
38 | 370 |  | 35.3 | 62.6 | 80.4
39 | 380 |  | 34.5 | 62.4 | 79.8
40 | 390 |  | 34.9 | 61.5 | 79.6
41 | 400 |  | 33.1 | 60.2 | 76
42 | 410 |  | 33.3 | 60.2 | 76.7
43 | 420 |  | 33.4 | 61.4 | 77.4
44 | 430 |  | 32.9 | 60.6 | 77.1
45 | 440 |  | 32.6 | 58.9 | 75.1
46 | 450 |  | 33.6 | 58.7 | 74.5
47 | 460 |  | 31.9 | 58.4 | 74.9
48 | 470 |  | 32.4 | 57.5 | 72.1
49 | 480 |  | 32.2 | 58.2 | 71.6
50 | 490 |  | 31.9 | 57.8 | 71.4
51 | 500 |  | 31.7 | 57.3 | 72.2
52 | 510 |  | 31 | 55.4 | 69.5
53 | 520 |  | 30.7 | 55.3 | 70.6
54 | 530 |  | 29.6 | 54.5 | 68.1
55 | 540 |  | 29.9 | 54.7 | 69.4
56 | 550 |  | 29.4 | 53.7 | 68.5
57 | 560 |  | 29 | 52.9 | 65.9
58 | 570 |  | 28.5 | 54 | 65.8
59 | 580 |  | 28.1 | 53.2 | 65.5
60 | 590 |  | 27.4 | 52.6 | 63.8
61 | 600 |  | 28 | 50 | 64.4

## Depth_12.50m
BH ID | CBH-25 | - |  |  | Direct Shear Test Results
Depth | 12.5 | m |  |  | Cohesion |  | 0.08279262
Density | 2.01 | gm/cm3 |  |  | Angle of Internal Friction |  | 22.69881
Sample Wt. | 180.9 | gm |  |  | Normal Stress |  | 0.5 | 1 | 1.5
PR Contant | 0.325 | kg/div |  |  | Shear Stress (at Failure)
SR No. | Dial Reading | Dial Reading (cm) | PR Reading at Normal Stress of 0.5 kg/cm2 | PR Reading at Normal Stress of 1.0 kg/cm2 | PR Reading at Normal Stress of 1.5 kg/cm2 | Corrected Area (cm2) | Shear Stress at Normal Stress of 0.5 kg/cm2 | Shear Stress at Normal Stress of 1.0 kg/cm2 | Shear Stress at Normal Stress of 1.5 kg/cm2
1 | 0 |  | 0 | 0 | 0
2 | 10 |  | 12.9 | 22 | 31.7
3 | 20 |  | 17.5 | 30 | 43.8
4 | 30 |  | 21.3 | 35.8 | 54.4
5 | 40 |  | 23.9 | 39.9 | 56.1
6 | 50 |  | 24.8 | 39.7 | 57.5
7 | 60 |  | 25.1 | 41.2 | 59.9
8 | 70 |  | 25.5 | 43.2 | 61.6
9 | 80 |  | 26.8 | 44 | 61.9
10 | 90 |  | 26.4 | 45 | 67.4
11 | 100 |  | 26.5 | 44.6 | 65.6
12 | 110 |  | 28 | 45.7 | 67.9
13 | 120 |  | 27 | 45.6 | 67.6
14 | 130 |  | 28.9 | 47.7 | 71.8
15 | 140 |  | 28.9 | 46.5 | 68.5
16 | 150 |  | 29 | 47.1 | 70.7
17 | 160 |  | 28.3 | 46.6 | 72.6
18 | 170 |  | 29.2 | 48.2 | 71.3
19 | 180 |  | 30.1 | 48.3 | 72.7
20 | 190 |  | 29.8 | 49.8 | 71.2
21 | 200 |  | 29.9 | 48.4 | 72.4
22 | 210 |  | 28.6 | 48.3 | 71.9
23 | 220 |  | 29.6 | 49.3 | 73.9
24 | 230 |  | 29.6 | 49.1 | 71.2
25 | 240 |  | 30.8 | 48.9 | 73.4
26 | 250 |  | 29.6 | 48.7 | 72.8
27 | 260 |  | 30.5 | 48.1 | 72.6
28 | 270 |  | 30.2 | 47.7 | 72.6
29 | 280 |  | 30.2 | 48.2 | 72.3
30 | 290 |  | 30 | 48 | 71.5
31 | 300 |  | 30.1 | 47.9 | 69.6
32 | 310 |  | 30 | 47.4 | 71.5
33 | 320 |  | 29.7 | 46.1 | 69.5
34 | 330 |  | 29 | 46.6 | 70
35 | 340 |  | 29.3 | 46.6 | 70.6
36 | 350 |  | 28.4 | 47 | 70.5
37 | 360 |  | 28.9 | 46.1 | 70.2
38 | 370 |  | 28.6 | 45.8 | 68.7
39 | 380 |  | 28.6 | 45.1 | 67.9
40 | 390 |  | 28.8 | 44.8 | 66.5
41 | 400 |  | 28.4 | 43.9 | 69.1
42 | 410 |  | 27.9 | 45.3 | 66.8
43 | 420 |  | 27.7 | 43.7 | 67.7
44 | 430 |  | 27.2 | 43.4 | 65.9
45 | 440 |  | 27.7 | 43.7 | 65.4
46 | 450 |  | 27.5 | 43 | 64.7
47 | 460 |  | 26.2 | 42.3 | 64.9
48 | 470 |  | 27.1 | 42.7 | 63.9
49 | 480 |  | 27 | 41.6 | 63.7
50 | 490 |  | 26.2 | 40.7 | 64.9
51 | 500 |  | 26.5 | 41 | 61.9
52 | 510 |  | 26.2 | 39.4 | 61.1
53 | 520 |  | 26.4 | 38.7 | 59.7
54 | 530 |  | 25.8 | 39.5 | 61.9
55 | 540 |  | 26.4 | 39 | 62
56 | 550 |  | 25.6 | 38.6 | 59.6
57 | 560 |  | 25 | 37.5 | 59.6
58 | 570 |  | 25.7 | 38.3 | 61.3
59 | 580 |  | 25.6 | 37.5 | 57.6
60 | 590 |  | 25 | 37 | 58.8
61 | 600 |  | 25.1 | 36.3 | 56.1

## Depth_13.50m
BH ID | CBH-25 | - |  |  | Direct Shear Test Results
Depth | 13.5 | m |  |  | Cohesion |  | 0.1070487
Density | 2.01 | gm/cm3 |  |  | Angle of Internal Friction |  | 25.62366
Sample Wt. | 180.9 | gm |  |  | Normal Stress |  | 0.5 | 1 | 1.5
PR Contant | 0.325 | kg/div |  |  | Shear Stress (at Failure)
SR No. | Dial Reading | Dial Reading (cm) | PR Reading at Normal Stress of 0.5 kg/cm2 | PR Reading at Normal Stress of 1.0 kg/cm2 | PR Reading at Normal Stress of 1.5 kg/cm2 | Corrected Area (cm2) | Shear Stress at Normal Stress of 0.5 kg/cm2 | Shear Stress at Normal Stress of 1.0 kg/cm2 | Shear Stress at Normal Stress of 1.5 kg/cm2
1 | 0 |  | 0 | 0 | 0
2 | 10 |  | 12.7 | 21.9 | 33.1
3 | 20 |  | 18.2 | 30.9 | 47
4 | 30 |  | 21.8 | 37.6 | 58.2
5 | 40 |  | 25.2 | 42.7 | 63.6
6 | 50 |  | 26.7 | 47.3 | 64.6
7 | 60 |  | 27.3 | 47.8 | 68.5
8 | 70 |  | 28 | 49.2 | 70.2
9 | 80 |  | 28.1 | 49.7 | 71.5
10 | 90 |  | 29.3 | 51.3 | 71.6
11 | 100 |  | 28.7 | 52.6 | 72.2
12 | 110 |  | 29.8 | 52.9 | 74.9
13 | 120 |  | 30.6 | 53.7 | 75.2
14 | 130 |  | 30.5 | 54.8 | 77.2
15 | 140 |  | 30.6 | 54.3 | 78.1
16 | 150 |  | 30.5 | 54.9 | 80.8
17 | 160 |  | 31.6 | 55.8 | 80.2
18 | 170 |  | 32 | 56.2 | 79
19 | 180 |  | 31.8 | 56.3 | 81.5
20 | 190 |  | 32.3 | 57.1 | 81.6
21 | 200 |  | 32.6 | 58.3 | 81.8
22 | 210 |  | 32.8 | 57.1 | 83.9
23 | 220 |  | 32.9 | 58.5 | 81.8
24 | 230 |  | 32.7 | 57.9 | 83.4
25 | 240 |  | 32.3 | 58.9 | 82.6
26 | 250 |  | 32.6 | 58.6 | 81.9
27 | 260 |  | 33 | 58 | 82.5
28 | 270 |  | 33.6 | 59.6 | 81.6
29 | 280 |  | 33.7 | 59.1 | 80.7
30 | 290 |  | 33.6 | 58 | 81.3
31 | 300 |  | 33.5 | 58.9 | 81
32 | 310 |  | 33 | 60.4 | 80.3
33 | 320 |  | 32.7 | 59.6 | 80.7
34 | 330 |  | 32.8 | 59.3 | 79.8
35 | 340 |  | 32.8 | 59.7 | 80.1
36 | 350 |  | 32.7 | 59 | 79.8
37 | 360 |  | 32.1 | 59 | 77.4
38 | 370 |  | 32 | 58.9 | 78.8
39 | 380 |  | 32.1 | 58.6 | 78.6
40 | 390 |  | 31.6 | 58.4 | 76.6
41 | 400 |  | 31.4 | 58.4 | 78.3
42 | 410 |  | 31.6 | 57.1 | 77.2
43 | 420 |  | 31.5 | 57 | 77.7
44 | 430 |  | 31.7 | 57.7 | 77.4
45 | 440 |  | 31.2 | 56.8 | 76.3
46 | 450 |  | 31.5 | 57.2 | 76.2
47 | 460 |  | 30.6 | 57 | 76.3
48 | 470 |  | 30.5 | 56.8 | 75.2
49 | 480 |  | 30.8 | 56 | 73.1
50 | 490 |  | 29.9 | 55.8 | 74.6
51 | 500 |  | 30.2 | 55.6 | 74.5
52 | 510 |  | 29.7 | 53.8 | 74.5
53 | 520 |  | 30.4 | 54.6 | 72
54 | 530 |  | 29.2 | 53.9 | 72.7
55 | 540 |  | 29.5 | 54.2 | 72.9
56 | 550 |  | 29.8 | 54.3 | 71.2
57 | 560 |  | 28.6 | 53.6 | 72.2
58 | 570 |  | 28.8 | 52.8 | 70.2
59 | 580 |  | 29.5 | 53.2 | 71.9
60 | 590 |  | 28.2 | 53.4 | 71.5
61 | 600 |  | 28.3 | 52.5 | 69.6