## Summary
BH ID | Depth (m) | Soil Type | Density (g/cc) | Sample Weight (g) | Target c (kg/cm²) | Target φ (°) | Calculated c (kg/cm²) | Calculated φ (°) | R²
CBH-26 | 1.5 | Medium Clay | 1.71 | 153.9 | 0.14 | 24.13 | 0.1488185 | 23.28485 | 0.9866847
CBH-26 | 3.5 | Medium Clay | 1.71 | 153.9 | 0.1 | 22.89 | 0.09151023 | 23.61303 | 0.9906166
CBH-26 | 4.5 | Medium Clay | 1.71 | 153.9 | 0.13 | 24.63 | 0.1383336 | 23.75329 | 0.9895811
CBH-26 | 6.5 | Silty Soil | 1.78 | 160.2 | 0.09 | 26.8 | 0.09942485 | 26.08349 | 0.9904408
CBH-26 | 7.5 | Dense Sand | 1.78 | 160.2 | 0.05 | 30.57 | 0.04311582 | 31.00429 | 0.9947025
CBH-26 | 9.5 | Dense Sand | 1.88 | 169.2 | 0.08 | 31.41 | 0.07048122 | 32.18044 | 0.9946758
CBH-26 | 10.5 | Stiff Clay | 1.88 | 169.2 | 0.17 | 23.82 | 0.1616895 | 24.46917 | 0.9930892

## Depth_1.50m
BH ID | CBH-26 | - |  |  | Direct Shear Test Results
Depth | 1.5 | m |  |  | Cohesion |  | 0.1488185
Density | 1.71 | gm/cm3 |  |  | Angle of Internal Friction |  | 23.28485
Sample Wt. | 153.9 | gm |  |  | Normal Stress |  | 0.5 | 1 | 1.5
PR Contant | 0.325 | kg/div |  |  | Shear Stress (at Failure)
SR No. | Dial Reading | Dial Reading (cm) | PR Reading at Normal Stress of 0.5 kg/cm2 | PR Reading at Normal Stress of 1.0 kg/cm2 | PR Reading at Normal Stress of 1.5 kg/cm2 | Corrected Area (cm2) | Shear Stress at Normal Stress of 0.5 kg/cm2 | Shear Stress at Normal Stress of 1.0 kg/cm2 | Shear Stress at Normal Stress of 1.5 kg/cm2
1 | 0 |  | 0 | 0 | 0
2 | 10 |  | 11.1 | 18.9 | 25
3 | 20 |  | 16 | 27.9 | 36.4
4 | 30 |  | 20.4 | 35.1 | 46.4
5 | 40 |  | 23.3 | 41.1 | 52.7
6 | 50 |  | 26.2 | 45.4 | 59.5
7 | 60 |  | 26.6 | 47.1 | 61.8
8 | 70 |  | 27.7 | 48 | 62
9 | 80 |  | 27.6 | 48.8 | 63.1
10 | 90 |  | 28.9 | 49.6 | 63.3
11 | 100 |  | 29 | 49.8 | 66.4
12 | 110 |  | 29.8 | 51.1 | 66
13 | 120 |  | 29.9 | 52.4 | 68.8
14 | 130 |  | 30.6 | 52.4 | 67.6
15 | 140 |  | 30.9 | 53.1 | 67.8
16 | 150 |  | 31.7 | 54.5 | 67.6
17 | 160 |  | 30.9 | 54.5 | 70
18 | 170 |  | 31.1 | 54.7 | 71.2
19 | 180 |  | 31.3 | 56.6 | 71.9
20 | 190 |  | 31.7 | 55.7 | 72.2
21 | 200 |  | 32.3 | 55.8 | 72.8
22 | 210 |  | 33.6 | 57.7 | 74.3
23 | 220 |  | 32.8 | 57.5 | 74.9
24 | 230 |  | 34.1 | 57.8 | 74.8
25 | 240 |  | 33 | 58.1 | 75.6
26 | 250 |  | 32 | 57.5 | 74.8
27 | 260 |  | 33.7 | 58.8 | 75.2
28 | 270 |  | 33.9 | 58.3 | 76.2
29 | 280 |  | 33.9 | 58.7 | 77.4
30 | 290 |  | 33.9 | 58.2 | 75.4
31 | 300 |  | 34 | 59.4 | 77.7
32 | 310 |  | 33.8 | 58.5 | 77.4
33 | 320 |  | 34.3 | 59.8 | 76.9
34 | 330 |  | 34.4 | 59.8 | 76.8
35 | 340 |  | 33.8 | 59.7 | 76.6
36 | 350 |  | 34.2 | 59.4 | 76.3
37 | 360 |  | 33.3 | 59.2 | 76
38 | 370 |  | 33.5 | 59 | 75.7
39 | 380 |  | 33.8 | 58.6 | 75.4
40 | 390 |  | 33.2 | 58.3 | 75.1
41 | 400 |  | 33.2 | 57.8 | 74.8
42 | 410 |  | 33.4 | 58.1 | 72.3
43 | 420 |  | 33.3 | 57.7 | 73
44 | 430 |  | 32.6 | 57.4 | 72.4
45 | 440 |  | 32.5 | 56.9 | 73.4
46 | 450 |  | 32.4 | 56.8 | 71.3
47 | 460 |  | 32.4 | 57 | 71.8
48 | 470 |  | 31.6 | 56.8 | 70.9
49 | 480 |  | 31.9 | 54.9 | 69.5
50 | 490 |  | 31 | 54.6 | 69.3
51 | 500 |  | 31.2 | 55.4 | 68.2
52 | 510 |  | 30.8 | 54.7 | 66.9
53 | 520 |  | 30.5 | 54.4 | 67.5
54 | 530 |  | 30 | 52.4 | 67.1
55 | 540 |  | 29.8 | 53 | 66.3
56 | 550 |  | 29.5 | 53.2 | 66.3
57 | 560 |  | 29.9 | 52.2 | 65.9
58 | 570 |  | 30.1 | 52.8 | 64.3
59 | 580 |  | 29.2 | 51.9 | 64.3
60 | 590 |  | 28.3 | 51.5 | 64.1
61 | 600 |  | 28.9 | 50.9 | 62.9

## Depth_3.50m
BH ID | CBH-26 | - |  |  | Direct Shear Test Results
Depth | 3.5 | m |  |  | Cohesion |  | 0.09151023
Density | 1.71 | gm/cm3 |  |  | Angle of Internal Friction |  | 23.61303
Sample Wt. | 153.9 | gm |  |  | Normal Stress |  | 0.5 | 1 | 1.5
PR Contant | 0.325 | kg/div |  |  | Shear Stress (at Failure)
SR No. | Dial Reading | Dial Reading (cm) | PR Reading at Normal Stress of 0.5 kg/cm2 | PR Reading at Normal Stress of 1.0 kg/cm2 | PR Reading at Normal Stress of 1.5 kg/cm2 | Corrected Area (cm2) | Shear Stress at Normal Stress of 0.5 kg/cm2 | Shear Stress at Normal Stress of 1.0 kg/cm2 | Shear Stress at Normal Stress of 1.5 kg/cm2
1 | 0 |  | 0 | 0 | 0
2 | 10 |  | 11.9 | 18.1 | 25.6
3 | 20 |  | 17.5 | 26.8 | 36.4
4 | 30 |  | 21.5 | 33.5 | 46.5
5 | 40 |  | 24.7 | 38.6 | 53.1
6 | 50 |  | 25.6 | 39.7 | 59.6
7 | 60 |  | 25.8 | 40.5 | 60.6
8 | 70 |  | 26.6 | 41.6 | 60.2
9 | 80 |  | 27 | 43.1 | 62.5
10 | 90 |  | 27.6 | 43.6 | 62.7
11 | 100 |  | 28.6 | 44 | 64.1
12 | 110 |  | 28.9 | 45.3 | 64.9
13 | 120 |  | 29.1 | 44.9 | 65.4
14 | 130 |  | 30.1 | 47.2 | 67.3
15 | 140 |  | 30.3 | 45.9 | 66.8
16 | 150 |  | 30.4 | 47.9 | 69
17 | 160 |  | 31.4 | 47.6 | 70.8
18 | 170 |  | 31.2 | 49.8 | 70.9
19 | 180 |  | 31.6 | 49.9 | 69.7
20 | 190 |  | 31.4 | 50 | 70.7
21 | 200 |  | 31.7 | 50.8 | 71.5
22 | 210 |  | 32 | 48.9 | 71.7
23 | 220 |  | 32.4 | 50.8 | 73.2
24 | 230 |  | 32 | 50.6 | 72.3
25 | 240 |  | 32.5 | 50.8 | 73.2
26 | 250 |  | 32.7 | 50.2 | 74.3
27 | 260 |  | 32.6 | 51 | 73.2
28 | 270 |  | 31.9 | 50.8 | 73.8
29 | 280 |  | 32.3 | 50.6 | 73.3
30 | 290 |  | 31.9 | 50.4 | 76
31 | 300 |  | 32.1 | 50.2 | 74.1
32 | 310 |  | 32 | 50 | 75.4
33 | 320 |  | 31.9 | 49.6 | 75.1
34 | 330 |  | 31.7 | 49 | 74.5
35 | 340 |  | 31.6 | 49.3 | 72.9
36 | 350 |  | 31.5 | 49.3 | 73.2
37 | 360 |  | 31.1 | 49.1 | 74
38 | 370 |  | 31.3 | 48.9 | 72.6
39 | 380 |  | 31.1 | 46.8 | 71
40 | 390 |  | 31 | 46.9 | 72.3
41 | 400 |  | 30.9 | 47.5 | 72.9
42 | 410 |  | 30.8 | 46.1 | 71.8
43 | 420 |  | 30.2 | 46.6 | 71.3
44 | 430 |  | 29.8 | 46.1 | 70.5
45 | 440 |  | 29.9 | 46.3 | 68.9
46 | 450 |  | 29.2 | 45.8 | 69.1
47 | 460 |  | 29 | 45.9 | 69.3
48 | 470 |  | 29.6 | 45.6 | 69
49 | 480 |  | 29.3 | 44.6 | 69.9
50 | 490 |  | 28.8 | 44.3 | 68.8
51 | 500 |  | 29 | 44.3 | 70.1
52 | 510 |  | 28.8 | 43.8 | 67.7
53 | 520 |  | 28.5 | 43.1 | 68.4
54 | 530 |  | 28.2 | 43.8 | 67.1
55 | 540 |  | 29 | 42.6 | 67
56 | 550 |  | 27.8 | 42.3 | 65.4
57 | 560 |  | 28.4 | 42.4 | 66.1
58 | 570 |  | 28.1 | 41.5 | 66
59 | 580 |  | 27.7 | 41.6 | 65.4
60 | 590 |  | 27.3 | 41.2 | 65.2
61 | 600 |  | 27.2 | 40.9 | 64.3

## Depth_4.50m
BH ID | CBH-26 | - |  |  | Direct Shear Test Results
Depth | 4.5 | m |  |  | Cohesion |  | 0.1383336
Density | 1.71 | gm/cm3 |  |  | Angle of Internal Friction |  | 23.75329
Sample Wt. | 153.9 | gm |  |  | Normal Stress |  | 0.5 | 1 | 1.5
PR Contant | 0.325 | kg/div |  |  | Shear Stress (at Failure)
SR No. | Dial Reading | Dial Reading (cm) | PR Reading at Normal Stress of 0.5 kg/cm2 | PR Reading at Normal Stress of 1.0 kg/cm2 | PR Reading at Normal Stress of 1.5 kg/cm2 | Corrected Area (cm2) | Shear Stress at Normal Stress of 0.5 kg/cm2 | Shear Stress at Normal Stress of 1.0 kg/cm2 | Shear Stress at Normal Stress of 1.5 kg/cm2
1 | 0 |  | 0 | 0 | 0
2 | 10 |  | 11.7 | 21.6 | 25.9
3 | 20 |  | 17.7 | 32 | 37.8
4 | 30 |  | 22.4 | 39.4 | 47.1
5 | 40 |  | 26.3 | 45 | 54.7
6 | 50 |  | 27.5 | 48.3 | 59.6
7 | 60 |  | 27.4 | 48.3 | 62.2
8 | 70 |  | 27.7 | 49.5 | 62.7
9 | 80 |  | 28.5 | 49.2 | 65.4
10 | 90 |  | 29.4 | 50.4 | 66.3
11 | 100 |  | 30.1 | 52.6 | 65.5
12 | 110 |  | 30 | 53.1 | 67.5
13 | 120 |  | 31.2 | 53.3 | 66.3
14 | 130 |  | 31.5 | 54.5 | 68.8
15 | 140 |  | 31.5 | 56.9 | 70.1
16 | 150 |  | 32.3 | 56.1 | 73.2
17 | 160 |  | 32.5 | 57.1 | 70.9
18 | 170 |  | 32.8 | 57.9 | 71.8
19 | 180 |  | 33.2 | 56.8 | 72.1
20 | 190 |  | 33.8 | 58.6 | 74.9
21 | 200 |  | 33.3 | 59.9 | 74.9
22 | 210 |  | 34.1 | 59.6 | 76.5
23 | 220 |  | 34 | 58.3 | 76
24 | 230 |  | 34.1 | 59 | 75.8
25 | 240 |  | 34.3 | 57.8 | 76.4
26 | 250 |  | 35 | 59.5 | 76.1
27 | 260 |  | 34.4 | 58.8 | 75.9
28 | 270 |  | 34.8 | 60.9 | 76.8
29 | 280 |  | 34.6 | 60.7 | 76.6
30 | 290 |  | 34.3 | 59.3 | 78.5
31 | 300 |  | 34.4 | 59.5 | 78.3
32 | 310 |  | 34.3 | 59.8 | 78
33 | 320 |  | 33.8 | 59.7 | 77.7
34 | 330 |  | 34 | 58.5 | 77.4
35 | 340 |  | 33.1 | 58.1 | 76.8
36 | 350 |  | 33.7 | 58.5 | 76.8
37 | 360 |  | 33.1 | 58.4 | 76
38 | 370 |  | 33.5 | 58.7 | 75.8
39 | 380 |  | 33.4 | 57.2 | 75.1
40 | 390 |  | 33.2 | 57.3 | 75.6
41 | 400 |  | 32.7 | 58 | 74.1
42 | 410 |  | 32.7 | 56.3 | 75.1
43 | 420 |  | 32.6 | 57.5 | 72.5
44 | 430 |  | 32.4 | 55.7 | 74.4
45 | 440 |  | 32.6 | 56.8 | 73.6
46 | 450 |  | 31.8 | 55.9 | 73.9
47 | 460 |  | 31.2 | 56.6 | 71.5
48 | 470 |  | 32 | 56 | 73.3
49 | 480 |  | 31 | 56.2 | 72.3
50 | 490 |  | 31.1 | 55.4 | 70
51 | 500 |  | 31.2 | 55.1 | 71.1
52 | 510 |  | 30.4 | 53.8 | 69.6
53 | 520 |  | 29.7 | 55.3 | 71.6
54 | 530 |  | 30.6 | 54.9 | 71.1
55 | 540 |  | 29.8 | 53.2 | 69.3
56 | 550 |  | 29.7 | 53.7 | 68.1
57 | 560 |  | 29.9 | 53.1 | 68.4
58 | 570 |  | 29.2 | 52.6 | 67.8
59 | 580 |  | 29.5 | 52.3 | 67.6
60 | 590 |  | 29.3 | 51.3 | 65.7
61 | 600 |  | 29.1 | 52.2 | 67.7

## Depth_6.50m
BH ID | CBH-26 | - |  |  | Direct Shear Test Results
Depth | 6.5 | m |  |  | Cohesion |  | 0.09942485
Density | 1.78 | gm/cm3 |  |  | Angle of Internal Friction |  | 26.08349
Sample Wt. | 160.2 | gm |  |  | Normal Stress |  | 0.5 | 1 | 1.5
PR Contant | 0.325 | kg/div |  |  | Shear Stress (at Failure)
SR No. | Dial Reading | Dial Reading (cm) | PR Reading at Normal Stress of 0.5 kg/cm2 | PR Reading at Normal Stress of 1.0 kg/cm2 | PR Reading at Normal Stress of 1.5 kg/cm2 | Corrected Area (cm2) | Shear Stress at Normal Stress of 0.5 kg/cm2 | Shear Stress at Normal Stress of 1.0 kg/cm2 | Shear Stress at Normal Stress of 1.5 kg/cm2
1 | 0 |  | 0 | 0 | 0
2 | 10 |  | 9.5 | 20 | 24.7
3 | 20 |  | 13.5 | 29.1 | 37.5
4 | 30 |  | 17.8 | 35.1 | 44.2
5 | 40 |  | 20.1 | 41.6 | 52.4
6 | 50 |  | 22.3 | 47.8 | 56.9
7 | 60 |  | 24.3 | 48.2 | 63.4
8 | 70 |  | 25 | 47.8 | 62.9
9 | 80 |  | 25.1 | 51 | 66.2
10 | 90 |  | 26 | 49.8 | 64.5
11 | 100 |  | 26.7 | 52.3 | 66.9
12 | 110 |  | 26.6 | 53.4 | 68.7
13 | 120 |  | 27.3 | 53.5 | 70.4
14 | 130 |  | 26.9 | 53.9 | 71.8
15 | 140 |  | 27.6 | 54.9 | 71.6
16 | 150 |  | 27.9 | 56.5 | 73.3
17 | 160 |  | 28.9 | 57.4 | 71.1
18 | 170 |  | 28.3 | 57.3 | 72.8
19 | 180 |  | 28.1 | 57.1 | 73.6
20 | 190 |  | 29.9 | 57.5 | 74.6
21 | 200 |  | 29.5 | 59.2 | 75.3
22 | 210 |  | 30.4 | 59.6 | 76.4
23 | 220 |  | 28.5 | 60.5 | 75.3
24 | 230 |  | 30.1 | 57.6 | 76.4
25 | 240 |  | 30.1 | 61.3 | 76.7
26 | 250 |  | 30 | 60.9 | 75.9
27 | 260 |  | 31.1 | 62.3 | 76.4
28 | 270 |  | 30.2 | 59.4 | 78.9
29 | 280 |  | 31 | 59.7 | 76.8
30 | 290 |  | 31.4 | 60 | 77.4
31 | 300 |  | 31.8 | 61.3 | 77.9
32 | 310 |  | 31 | 60.1 | 79.8
33 | 320 |  | 31.1 | 61 | 79
34 | 330 |  | 30.3 | 60.8 | 79.1
35 | 340 |  | 30.8 | 60.5 | 79
36 | 350 |  | 31.3 | 60.3 | 78.4
37 | 360 |  | 32.1 | 60.1 | 79.9
38 | 370 |  | 31.6 | 58.9 | 77.5
39 | 380 |  | 31.4 | 59.2 | 79.3
40 | 390 |  | 31.1 | 57.8 | 79
41 | 400 |  | 31.7 | 58.5 | 78.7
42 | 410 |  | 31.5 | 58.5 | 77.8
43 | 420 |  | 31 | 58.2 | 78.1
44 | 430 |  | 31 | 57.6 | 77.1
45 | 440 |  | 30.3 | 57.4 | 73.4
46 | 450 |  | 31.1 | 55.4 | 74.1
47 | 460 |  | 30.7 | 55.9 | 74.3
48 | 470 |  | 30.8 | 57.3 | 74.8
49 | 480 |  | 30.3 | 55.9 | 74.3
50 | 490 |  | 30.6 | 55.5 | 73.1
51 | 500 |  | 29.9 | 53.7 | 72.6
52 | 510 |  | 28.6 | 54.5 | 72.3
53 | 520 |  | 29.3 | 53.2 | 71.6
54 | 530 |  | 28.5 | 52.2 | 71.2
55 | 540 |  | 28.6 | 54.6 | 71.9
56 | 550 |  | 28.7 | 51.9 | 73.2
57 | 560 |  | 27.8 | 51.6 | 70
58 | 570 |  | 27.7 | 51.3 | 67.8
59 | 580 |  | 26.7 | 51.5 | 68.7
60 | 590 |  | 26.8 | 50.9 | 69.8
61 | 600 |  | 26 | 49.9 | 70.7

## Depth_7.50m
BH ID | CBH-26 | - |  |  | Direct Shear Test Results
Depth | 7.5 | m |  |  | Cohesion |  | 0.04311582
Density | 1.78 | gm/cm3 |  |  | Angle of Internal Friction |  | 31.00429
Sample Wt. | 160.2 | gm |  |  | Normal Stress |  | 0.5 | 1 | 1.5
PR Contant | 0.325 | kg/div |  |  | Shear Stress (at Failure)
SR No. | Dial Reading | Dial Reading (cm) | PR Reading at Normal Stress of 0.5 kg/cm2 | PR Reading at Normal Stress of 1.0 kg/cm2 | PR Reading at Normal Stress of 1.5 kg/cm2 | Corrected Area (cm2) | Shear Stress at Normal Stress of 0.5 kg/cm2 | Shear Stress at Normal Stress of 1.0 kg/cm2 | Shear Stress at Normal Stress of 1.5 kg/cm2
1 | 0 |  | 0 | 0 | 0
2 | 10 |  | 19 | 27.3 | 46.4
3 | 20 |  | 24.9 | 35.8 | 61
4 | 30 |  | 30.3 | 43.8 | 74.1
5 | 40 |  | 29.8 | 47.7 | 78.2
6 | 50 |  | 30.8 | 50.1 | 80.9
7 | 60 |  | 31.9 | 50.1 | 86.2
8 | 70 |  | 31.3 | 55.3 | 85.5
9 | 80 |  | 34.1 | 53.6 | 83.3
10 | 90 |  | 34.3 | 55.3 | 88
11 | 100 |  | 34.4 | 55.5 | 91.8
12 | 110 |  | 34.3 | 56.7 | 88.9
13 | 120 |  | 35.8 | 58.9 | 86.8
14 | 130 |  | 35.8 | 57.4 | 93.7
15 | 140 |  | 35.1 | 59.2 | 98.4
16 | 150 |  | 36.6 | 60.8 | 93
17 | 160 |  | 37.3 | 60 | 93.1
18 | 170 |  | 37.2 | 59.1 | 99.2
19 | 180 |  | 36.8 | 60.1 | 95.3
20 | 190 |  | 36.9 | 59.3 | 99.3
21 | 200 |  | 36.8 | 58.9 | 98.9
22 | 210 |  | 36.7 | 61.3 | 97.9
23 | 220 |  | 34.6 | 60.2 | 98.2
24 | 230 |  | 36.4 | 62.5 | 96.3
25 | 240 |  | 36.3 | 62 | 96.5
26 | 250 |  | 36.1 | 62.8 | 97.1
27 | 260 |  | 35.3 | 62.1 | 95.9
28 | 270 |  | 35.4 | 59.8 | 96.4
29 | 280 |  | 35.7 | 61.5 | 96.1
30 | 290 |  | 35.6 | 61.9 | 92.5
31 | 300 |  | 34.5 | 59.8 | 95.4
32 | 310 |  | 34.8 | 61.4 | 93.6
33 | 320 |  | 34.4 | 60.8 | 94.7
34 | 330 |  | 35.1 | 61 | 90.4
35 | 340 |  | 33.7 | 57.5 | 94
36 | 350 |  | 33.1 | 59.4 | 93.6
37 | 360 |  | 34.7 | 56.2 | 93.2
38 | 370 |  | 32.1 | 58.6 | 92.9
39 | 380 |  | 32.4 | 56.9 | 92.6
40 | 390 |  | 34 | 56.6 | 89.3
41 | 400 |  | 33.3 | 58.4 | 90.2
42 | 410 |  | 32.4 | 56.1 | 89.1
43 | 420 |  | 32.5 | 55 | 91.1
44 | 430 |  | 32 | 53.5 | 87.7
45 | 440 |  | 31 | 55.5 | 88.2
46 | 450 |  | 31.7 | 52.8 | 89.4
47 | 460 |  | 31.7 | 53.1 | 85.9
48 | 470 |  | 31.4 | 49.9 | 82.7
49 | 480 |  | 30.8 | 49.5 | 83.9
50 | 490 |  | 31.1 | 50.1 | 82.1
51 | 500 |  | 29.4 | 49.7 | 80.8
52 | 510 |  | 30.9 | 49.1 | 81.7
53 | 520 |  | 29.8 | 48.8 | 78.8
54 | 530 |  | 29.1 | 45.3 | 80.9
55 | 540 |  | 29.5 | 45.3 | 80
56 | 550 |  | 30.6 | 45 | 78
57 | 560 |  | 28.7 | 44.7 | 77.8
58 | 570 |  | 28.3 | 44.7 | 74.7
59 | 580 |  | 28 | 43.3 | 78.5
60 | 590 |  | 27.9 | 41.5 | 72.2
61 | 600 |  | 27.9 | 42.4 | 75.2

## Depth_9.50m
BH ID | CBH-26 | - |  |  | Direct Shear Test Results
Depth | 9.5 | m |  |  | Cohesion |  | 0.07048122
Density | 1.88 | gm/cm3 |  |  | Angle of Internal Friction |  | 32.18044
Sample Wt. | 169.2 | gm |  |  | Normal Stress |  | 0.5 | 1 | 1.5
PR Contant | 0.325 | kg/div |  |  | Shear Stress (at Failure)
SR No. | Dial Reading | Dial Reading (cm) | PR Reading at Normal Stress of 0.5 kg/cm2 | PR Reading at Normal Stress of 1.0 kg/cm2 | PR Reading at Normal Stress of 1.5 kg/cm2 | Corrected Area (cm2) | Shear Stress at Normal Stress of 0.5 kg/cm2 | Shear Stress at Normal Stress of 1.0 kg/cm2 | Shear Stress at Normal Stress of 1.5 kg/cm2
1 | 0 |  | 0 | 0 | 0
2 | 10 |  | 21.6 | 36.3 | 58.3
3 | 20 |  | 29.2 | 46 | 81.3
4 | 30 |  | 31.8 | 55.3 | 85.2
5 | 40 |  | 35.8 | 57.7 | 86.6
6 | 50 |  | 34.5 | 59.4 | 93
7 | 60 |  | 36.2 | 60.2 | 96
8 | 70 |  | 37.3 | 61.3 | 98.7
9 | 80 |  | 38.4 | 63.3 | 99.5
10 | 90 |  | 38.8 | 63.8 | 102.2
11 | 100 |  | 39.7 | 66.1 | 102
12 | 110 |  | 39.3 | 66.3 | 104.1
13 | 120 |  | 41.4 | 69.4 | 104.6
14 | 130 |  | 39.8 | 69.3 | 108.9
15 | 140 |  | 41.5 | 68.9 | 108.5
16 | 150 |  | 41.3 | 70.8 | 104.4
17 | 160 |  | 41.7 | 70.5 | 104.7
18 | 170 |  | 40.4 | 68.8 | 106.5
19 | 180 |  | 40.7 | 70 | 105.4
20 | 190 |  | 40.7 | 69.8 | 106.6
21 | 200 |  | 38.6 | 69.5 | 102.9
22 | 210 |  | 40.1 | 69.3 | 105.8
23 | 220 |  | 40.7 | 68.6 | 104.4
24 | 230 |  | 39.8 | 67.6 | 103.8
25 | 240 |  | 40.6 | 68.6 | 103.7
26 | 250 |  | 39.5 | 68.3 | 102.9
27 | 260 |  | 38.8 | 68.1 | 103.3
28 | 270 |  | 39.2 | 65.2 | 100.7
29 | 280 |  | 39 | 66.7 | 99.8
30 | 290 |  | 38.4 | 67.3 | 98.6
31 | 300 |  | 38.4 | 67.1 | 99.2
32 | 310 |  | 38.7 | 64.8 | 99.4
33 | 320 |  | 37.6 | 62.1 | 96.6
34 | 330 |  | 35.3 | 63.5 | 96
35 | 340 |  | 36.7 | 64.1 | 94.7
36 | 350 |  | 36.8 | 60.5 | 96.7
37 | 360 |  | 37.4 | 64.1 | 97
38 | 370 |  | 37 | 63.5 | 92.5
39 | 380 |  | 36.1 | 59.8 | 93.2
40 | 390 |  | 35.4 | 61.4 | 93.7
41 | 400 |  | 35.9 | 58.8 | 94.3
42 | 410 |  | 33.9 | 60.1 | 93.1
43 | 420 |  | 34.6 | 59.5 | 88.1
44 | 430 |  | 34.3 | 57.5 | 90.4
45 | 440 |  | 34.3 | 56.2 | 86.8
46 | 450 |  | 33.2 | 55.2 | 90.6
47 | 460 |  | 33.6 | 56.1 | 87.1
48 | 470 |  | 32.8 | 55.4 | 84.7
49 | 480 |  | 32.4 | 57.7 | 84.6
50 | 490 |  | 33.8 | 52.4 | 83.2
51 | 500 |  | 31.2 | 52.9 | 85.5
52 | 510 |  | 31.7 | 50.3 | 83.2
53 | 520 |  | 30.7 | 51.4 | 84.7
54 | 530 |  | 29.6 | 49.9 | 80.2
55 | 540 |  | 29.8 | 49 | 78.6
56 | 550 |  | 29 | 47.4 | 78.3
57 | 560 |  | 29.2 | 47.6 | 80.7
58 | 570 |  | 29 | 47.2 | 74.9
59 | 580 |  | 27.7 | 45.4 | 74.3
60 | 590 |  | 26.8 | 43.6 | 73.7
61 | 600 |  | 27 | 43.9 | 75.9

## Depth_10.50m
BH ID | CBH-26 | - |  |  | Direct Shear Test Results
Depth | 10.5 | m |  |  | Cohesion |  | 0.1616895
Density | 1.88 | gm/cm3 |  |  | Angle of Internal Friction |  | 24.46917
Sample Wt. | 169.2 | gm |  |  | Normal Stress |  | 0.5 | 1 | 1.5
PR Contant | 0.325 | kg/div |  |  | Shear Stress (at Failure)
SR No. | Dial Reading | Dial Reading (cm) | PR Reading at Normal Stress of 0.5 kg/cm2 | PR Reading at Normal Stress of 1.0 kg/cm2 | PR Reading at Normal Stress of 1.5 kg/cm2 | Corrected Area (cm2) | Shear Stress at Normal Stress of 0.5 kg/cm2 | Shear Stress at Normal Stress of 1.0 kg/cm2 | Shear Stress at Normal Stress of 1.5 kg/cm2
1 | 0 |  | 0 | 0 | 0
2 | 10 |  | 14.8 | 23.7 | 33.7
3 | 20 |  | 21.2 | 33.1 | 48.4
4 | 30 |  | 26 | 40.8 | 57.7
5 | 40 |  | 30.3 | 47.1 | 66.3
6 | 50 |  | 31.7 | 47.5 | 69.9
7 | 60 |  | 31.9 | 49.8 | 70.7
8 | 70 |  | 33.3 | 50.2 | 72.4
9 | 80 |  | 33.9 | 51.1 | 72.7
10 | 90 |  | 34.4 | 53.1 | 75.1
11 | 100 |  | 35.1 | 53.6 | 77.1
12 | 110 |  | 36.2 | 52.7 | 76.7
13 | 120 |  | 35.4 | 55.1 | 78.6
14 | 130 |  | 36.7 | 55.2 | 80.3
15 | 140 |  | 36.6 | 56.8 | 79.2
16 | 150 |  | 37 | 57.4 | 81.5
17 | 160 |  | 38 | 57.3 | 83.1
18 | 170 |  | 38 | 57.2 | 83.3
19 | 180 |  | 38.3 | 58.1 | 85.5
20 | 190 |  | 38.3 | 59.2 | 83.7
21 | 200 |  | 39.1 | 58.7 | 84.5
22 | 210 |  | 38.9 | 59 | 82.8
23 | 220 |  | 39.3 | 58.7 | 85.3
24 | 230 |  | 39.6 | 59.1 | 86.9
25 | 240 |  | 39.6 | 59.9 | 85.9
26 | 250 |  | 40.5 | 60.4 | 86.8
27 | 260 |  | 40.3 | 59.8 | 86.5
28 | 270 |  | 40.3 | 59.9 | 84.1
29 | 280 |  | 39.7 | 59.6 | 84.9
30 | 290 |  | 39.8 | 58.8 | 85.4
31 | 300 |  | 39.5 | 58.3 | 84.1
32 | 310 |  | 38.8 | 57.3 | 84.4
33 | 320 |  | 39.6 | 58.8 | 84
34 | 330 |  | 39.2 | 58.2 | 84
35 | 340 |  | 38.1 | 58.4 | 84
36 | 350 |  | 39 | 57.7 | 82.9
37 | 360 |  | 38 | 57 | 82.4
38 | 370 |  | 37.7 | 57.3 | 82.6
39 | 380 |  | 38.7 | 57 | 82.4
40 | 390 |  | 38.3 | 56.7 | 80.6
41 | 400 |  | 37.2 | 55.5 | 81.4
42 | 410 |  | 37.6 | 55.5 | 80.4
43 | 420 |  | 37.7 | 54.9 | 80.1
44 | 430 |  | 37.3 | 55.2 | 78.6
45 | 440 |  | 36.6 | 54.1 | 79.4
46 | 450 |  | 36.3 | 55.5 | 78.7
47 | 460 |  | 36.5 | 53.8 | 79
48 | 470 |  | 35.9 | 54.5 | 76.6
49 | 480 |  | 35.8 | 53.4 | 77.2
50 | 490 |  | 36.1 | 53.2 | 77.4
51 | 500 |  | 35.2 | 52.6 | 76
52 | 510 |  | 34.9 | 52.1 | 75.8
53 | 520 |  | 35.8 | 52.1 | 76.5
54 | 530 |  | 34.9 | 51.5 | 74.1
55 | 540 |  | 34.6 | 52.3 | 74.1
56 | 550 |  | 34.6 | 50.2 | 74.4
57 | 560 |  | 34.1 | 50.5 | 73.1
58 | 570 |  | 33.5 | 50.8 | 71.5
59 | 580 |  | 32.9 | 49.8 | 73.4
60 | 590 |  | 33.6 | 49.9 | 71.8
61 | 600 |  | 33.1 | 50.8 | 71.6