## Summary
BH ID | Depth (m) | Soil Type | Density (g/cc) | Sample Weight (g) | Target c (kg/cm²) | Target φ (°) | Calculated c (kg/cm²) | Calculated φ (°) | R²
CBH-27 | 0.5 | Medium Clay | 1.76 | 158.4 | 0.1199374 | 23.28 | 0.1247687 | 22.91809 | 0.9898078
CBH-27 | 1.5 | Medium Clay | 1.76 | 158.4 | 0.1388704 | 22.28 | 0.1499787 | 21.37078 | 0.9895564
CBH-27 | 3.5 | Stiff Clay | 1.91 | 171.9 | 0.1499063 | 20.86073 | 0.1459963 | 21.26064 | 0.9928458
CBH-27 | 4.5 | Stiff Clay | 1.91 | 171.9 | 0.1515298 | 22.33 | 0.1468672 | 22.73832 | 0.993205
CBH-27 | 6.5 | Silty Soil | 1.95 | 175.5 | 0.07743759 | 31.64312 | 0.08528375 | 30.98879 | 0.9926577
CBH-27 | 7.5 | Dense Sand | 1.95 | 175.5 | 0.06610903 | 31.821 | 0.07546983 | 31.2575 | 0.9946131
CBH-27 | 10.5 | Dense Sand | 1.95 | 175.5 | 0.07311684 | 32.83038 | 0.06463597 | 33.30904 | 0.9956183

## Depth_0.50m
BH ID | CBH-27 | - |  |  | Direct Shear Test Results
Depth | 0.5 | m |  |  | Cohesion |  | 0.1247687
Density | 1.76 | gm/cm3 |  |  | Angle of Internal Friction |  | 22.91809
Sample Wt. | 158.4 | gm |  |  | Normal Stress |  | 0.5 | 1 | 1.5
PR Contant | 0.325 | kg/div |  |  | Shear Stress (at Failure)
SR No. | Dial Reading | Dial Reading (cm) | PR Reading at Normal Stress of 0.5 kg/cm2 | PR Reading at Normal Stress of 1.0 kg/cm2 | PR Reading at Normal Stress of 1.5 kg/cm2 | Corrected Area (cm2) | Shear Stress at Normal Stress of 0.5 kg/cm2 | Shear Stress at Normal Stress of 1.0 kg/cm2 | Shear Stress at Normal Stress of 1.5 kg/cm2
1 | 0 |  | 0 | 0 | 0
2 | 10 |  | 10.7 | 19 | 23.9
3 | 20 |  | 15.9 | 27.9 | 34.5
4 | 30 |  | 19.7 | 34.9 | 44.2
5 | 40 |  | 23 | 41 | 50.7
6 | 50 |  | 24.4 | 44.6 | 57
7 | 60 |  | 25.9 | 45.4 | 57.6
8 | 70 |  | 25.7 | 45.2 | 59.4
9 | 80 |  | 26.3 | 46.8 | 60.8
10 | 90 |  | 26.7 | 48.4 | 62.1
11 | 100 |  | 27.8 | 48.1 | 62
12 | 110 |  | 27.8 | 49.9 | 63
13 | 120 |  | 27.9 | 49.9 | 63.7
14 | 130 |  | 28.5 | 50.1 | 65.4
15 | 140 |  | 29.4 | 51 | 65.9
16 | 150 |  | 29.3 | 52.4 | 67.5
17 | 160 |  | 29.9 | 51.5 | 68.1
18 | 170 |  | 30 | 52.8 | 66.2
19 | 180 |  | 30.1 | 53 | 69.7
20 | 190 |  | 30 | 52.7 | 68.2
21 | 200 |  | 31 | 52.8 | 70
22 | 210 |  | 31.7 | 54.8 | 69.5
23 | 220 |  | 31.1 | 55.1 | 70.5
24 | 230 |  | 31.8 | 54.1 | 72.6
25 | 240 |  | 32.1 | 54.1 | 73.4
26 | 250 |  | 31.4 | 54.9 | 72.6
27 | 260 |  | 31.7 | 55.3 | 71.3
28 | 270 |  | 31.5 | 56 | 71.9
29 | 280 |  | 32.5 | 55.9 | 72.7
30 | 290 |  | 31.7 | 56.5 | 72.4
31 | 300 |  | 31.7 | 56.3 | 72.5
32 | 310 |  | 32.1 | 56.8 | 73.1
33 | 320 |  | 31.7 | 56.6 | 73.8
34 | 330 |  | 31.7 | 56.1 | 73.6
35 | 340 |  | 31.8 | 54.5 | 73
36 | 350 |  | 31.4 | 56 | 73
37 | 360 |  | 31.5 | 54.7 | 71.8
38 | 370 |  | 30.9 | 55 | 71.5
39 | 380 |  | 31.3 | 55.3 | 72.1
40 | 390 |  | 31.2 | 54.7 | 71.9
41 | 400 |  | 30.7 | 54.9 | 70.6
42 | 410 |  | 30.5 | 54.7 | 71.2
43 | 420 |  | 30.4 | 53.1 | 71.1
44 | 430 |  | 29.7 | 53.3 | 70.8
45 | 440 |  | 29.7 | 52.8 | 70.1
46 | 450 |  | 30.4 | 53 | 69.4
47 | 460 |  | 29.8 | 51.7 | 68.5
48 | 470 |  | 29.2 | 52 | 68.1
49 | 480 |  | 28.9 | 51.5 | 68.4
50 | 490 |  | 29.3 | 51.7 | 67.7
51 | 500 |  | 29.1 | 51 | 66
52 | 510 |  | 28 | 50.2 | 67.7
53 | 520 |  | 29.2 | 50.7 | 66.9
54 | 530 |  | 27.8 | 49.4 | 65.4
55 | 540 |  | 28.1 | 50.8 | 65.9
56 | 550 |  | 27.7 | 49.5 | 66.2
57 | 560 |  | 28.2 | 48.2 | 65.7
58 | 570 |  | 27.3 | 49.5 | 63
59 | 580 |  | 27.5 | 48.9 | 64.1
60 | 590 |  | 27.5 | 49 | 63.7
61 | 600 |  | 27 | 48.1 | 62.3

## Depth_1.50m
BH ID | CBH-27 | - |  |  | Direct Shear Test Results
Depth | 1.5 | m |  |  | Cohesion |  | 0.1499787
Density | 1.76 | gm/cm3 |  |  | Angle of Internal Friction |  | 21.37078
Sample Wt. | 158.4 | gm |  |  | Normal Stress |  | 0.5 | 1 | 1.5
PR Contant | 0.325 | kg/div |  |  | Shear Stress (at Failure)
SR No. | Dial Reading | Dial Reading (cm) | PR Reading at Normal Stress of 0.5 kg/cm2 | PR Reading at Normal Stress of 1.0 kg/cm2 | PR Reading at Normal Stress of 1.5 kg/cm2 | Corrected Area (cm2) | Shear Stress at Normal Stress of 0.5 kg/cm2 | Shear Stress at Normal Stress of 1.0 kg/cm2 | Shear Stress at Normal Stress of 1.5 kg/cm2
1 | 0 |  | 0 | 0 | 0
2 | 10 |  | 12.1 | 19.6 | 24.1
3 | 20 |  | 17.9 | 28.2 | 35.2
4 | 30 |  | 22.4 | 35.3 | 45.2
5 | 40 |  | 25.6 | 41.1 | 51.9
6 | 50 |  | 26.6 | 44.2 | 55.8
7 | 60 |  | 27.4 | 44.5 | 58
8 | 70 |  | 27.5 | 46.8 | 59.2
9 | 80 |  | 28.4 | 46.5 | 58.9
10 | 90 |  | 29.2 | 48 | 59.9
11 | 100 |  | 29 | 48.9 | 60.2
12 | 110 |  | 30.2 | 49.1 | 63.5
13 | 120 |  | 30.6 | 49.3 | 63.1
14 | 130 |  | 30.8 | 50.4 | 64.6
15 | 140 |  | 31.6 | 51.9 | 65.3
16 | 150 |  | 31.5 | 51.6 | 65.5
17 | 160 |  | 31.6 | 53.5 | 66.7
18 | 170 |  | 32.4 | 52.1 | 67.2
19 | 180 |  | 32.7 | 53.6 | 68.3
20 | 190 |  | 32.6 | 54 | 67.5
21 | 200 |  | 32.9 | 55.7 | 69.4
22 | 210 |  | 33.3 | 55.6 | 71.2
23 | 220 |  | 33 | 55.1 | 70.7
24 | 230 |  | 33.1 | 55.3 | 68.3
25 | 240 |  | 33.6 | 54.9 | 71.5
26 | 250 |  | 33.1 | 55.3 | 68.3
27 | 260 |  | 33.7 | 56.2 | 70.1
28 | 270 |  | 33.3 | 56.9 | 72.2
29 | 280 |  | 33.5 | 55.8 | 71.7
30 | 290 |  | 33 | 56.4 | 69.6
31 | 300 |  | 33.3 | 56.2 | 71.1
32 | 310 |  | 33.1 | 55.5 | 72
33 | 320 |  | 32.7 | 55.7 | 71.6
34 | 330 |  | 32.5 | 55.4 | 71.5
35 | 340 |  | 32.5 | 55.3 | 71.2
36 | 350 |  | 32.6 | 55.2 | 69.1
37 | 360 |  | 32.4 | 55 | 69.1
38 | 370 |  | 32.3 | 53.7 | 70.4
39 | 380 |  | 32 | 53.8 | 69.8
40 | 390 |  | 31.5 | 54.4 | 69.9
41 | 400 |  | 31.7 | 53.8 | 69.6
42 | 410 |  | 31.4 | 51.5 | 68.1
43 | 420 |  | 30.9 | 53.3 | 67.9
44 | 430 |  | 30.4 | 51.8 | 68.7
45 | 440 |  | 31.3 | 53.1 | 66.9
46 | 450 |  | 30.7 | 50.9 | 66
47 | 460 |  | 30.6 | 50.4 | 65.7
48 | 470 |  | 29.9 | 51.4 | 66.5
49 | 480 |  | 30.5 | 50.8 | 64.6
50 | 490 |  | 29.7 | 51 | 65.2
51 | 500 |  | 29.7 | 49.6 | 65.8
52 | 510 |  | 29.8 | 49.3 | 64.6
53 | 520 |  | 29.5 | 48.7 | 63.7
54 | 530 |  | 29.5 | 49 | 63.5
55 | 540 |  | 29.2 | 48.1 | 62
56 | 550 |  | 29.2 | 48 | 60.9
57 | 560 |  | 28.9 | 48.1 | 61.1
58 | 570 |  | 28.9 | 46.7 | 61.6
59 | 580 |  | 28 | 46.4 | 60.5
60 | 590 |  | 27.9 | 46.6 | 61
61 | 600 |  | 28.2 | 45.4 | 59.6

## Depth_3.50m
BH ID | CBH-27 | - |  |  | Direct Shear Test Results
Depth | 3.5 | m |  |  | Cohesion |  | 0.1459963
Density | 1.91 | gm/cm3 |  |  | Angle of Internal Friction |  | 21.26064
Sample Wt. | 171.9 | gm |  |  | Normal Stress |  | 0.5 | 1 | 1.5
PR Contant | 0.325 | kg/div |  |  | Shear Stress (at Failure)
SR No. | Dial Reading | Dial Reading (cm) | PR Reading at Normal Stress of 0.5 kg/cm2 | PR Reading at Normal Stress of 1.0 kg/cm2 | PR Reading at Normal Stress of 1.5 kg/cm2 | Corrected Area (cm2) | Shear Stress at Normal Stress of 0.5 kg/cm2 | Shear Stress at Normal Stress of 1.0 kg/cm2 | Shear Stress at Normal Stress of 1.5 kg/cm2
1 | 0 |  | 0 | 0 | 0
2 | 10 |  | 13.1 | 19 | 31.9
3 | 20 |  | 18.5 | 27 | 44.8
4 | 30 |  | 22.5 | 33 | 54.2
5 | 40 |  | 25.9 | 38.4 | 59.5
6 | 50 |  | 27.4 | 40.7 | 60.2
7 | 60 |  | 28.1 | 41.3 | 63
8 | 70 |  | 29 | 42.7 | 65
9 | 80 |  | 29.2 | 44.1 | 65.1
10 | 90 |  | 29.5 | 43.9 | 66.3
11 | 100 |  | 30.2 | 44.9 | 68.6
12 | 110 |  | 30.8 | 45.3 | 70.4
13 | 120 |  | 31.3 | 45.6 | 68.9
14 | 130 |  | 31.4 | 46 | 71.5
15 | 140 |  | 31.7 | 47.3 | 71.8
16 | 150 |  | 32.3 | 48.4 | 72.8
17 | 160 |  | 32.5 | 47.6 | 73.8
18 | 170 |  | 32.6 | 49.6 | 72.4
19 | 180 |  | 33.7 | 49.4 | 74.5
20 | 190 |  | 34 | 49.8 | 73.7
21 | 200 |  | 34.5 | 50.2 | 75.9
22 | 210 |  | 34.1 | 50.6 | 76.1
23 | 220 |  | 34.4 | 50.4 | 75.8
24 | 230 |  | 33.7 | 50.3 | 75.6
25 | 240 |  | 34.1 | 50.9 | 74.6
26 | 250 |  | 34.7 | 50.9 | 75
27 | 260 |  | 34.9 | 51.8 | 74.7
28 | 270 |  | 34.8 | 51.6 | 72.7
29 | 280 |  | 35.1 | 51.8 | 74.2
30 | 290 |  | 34.2 | 51.6 | 73.4
31 | 300 |  | 34.9 | 51.4 | 73.4
32 | 310 |  | 34.7 | 51.2 | 72.3
33 | 320 |  | 34.5 | 51 | 70.9
34 | 330 |  | 34.5 | 50.6 | 72
35 | 340 |  | 34.1 | 50.6 | 72.1
36 | 350 |  | 33.7 | 50.1 | 72.1
37 | 360 |  | 33.1 | 50.3 | 70.4
38 | 370 |  | 33.7 | 50.1 | 71.6
39 | 380 |  | 33.6 | 48.9 | 70
40 | 390 |  | 33.2 | 48.7 | 71.2
41 | 400 |  | 32.6 | 49.5 | 69.6
42 | 410 |  | 32.8 | 48.8 | 68.1
43 | 420 |  | 32.6 | 49.1 | 67.7
44 | 430 |  | 32.5 | 48.5 | 68.7
45 | 440 |  | 32.5 | 47.8 | 68.4
46 | 450 |  | 32.5 | 48.3 | 67.7
47 | 460 |  | 31.5 | 47.6 | 66.7
48 | 470 |  | 31.9 | 47.6 | 67.7
49 | 480 |  | 31.7 | 46.7 | 66.6
50 | 490 |  | 31.3 | 47.6 | 66.5
51 | 500 |  | 30.5 | 45.5 | 65.3
52 | 510 |  | 30.8 | 46.1 | 66.3
53 | 520 |  | 30.7 | 46.4 | 64.7
54 | 530 |  | 30 | 45.7 | 64.6
55 | 540 |  | 30.4 | 45.8 | 65
56 | 550 |  | 30.3 | 44.8 | 63.9
57 | 560 |  | 29.2 | 44.9 | 64.9
58 | 570 |  | 29.6 | 45.2 | 64.3
59 | 580 |  | 28.6 | 45.2 | 63.7
60 | 590 |  | 28.9 | 44.3 | 63.3
61 | 600 |  | 29 | 43.8 | 64.1

## Depth_4.50m
BH ID | CBH-27 | - |  |  | Direct Shear Test Results
Depth | 4.5 | m |  |  | Cohesion |  | 0.1468672
Density | 1.91 | gm/cm3 |  |  | Angle of Internal Friction |  | 22.73832
Sample Wt. | 171.9 | gm |  |  | Normal Stress |  | 0.5 | 1 | 1.5
PR Contant | 0.325 | kg/div |  |  | Shear Stress (at Failure)
SR No. | Dial Reading | Dial Reading (cm) | PR Reading at Normal Stress of 0.5 kg/cm2 | PR Reading at Normal Stress of 1.0 kg/cm2 | PR Reading at Normal Stress of 1.5 kg/cm2 | Corrected Area (cm2) | Shear Stress at Normal Stress of 0.5 kg/cm2 | Shear Stress at Normal Stress of 1.0 kg/cm2 | Shear Stress at Normal Stress of 1.5 kg/cm2
1 | 0 |  | 0 | 0 | 0
2 | 10 |  | 15 | 23.4 | 32.7
3 | 20 |  | 20.8 | 32.3 | 46.5
4 | 30 |  | 25.5 | 39.9 | 56.8
5 | 40 |  | 28.7 | 43 | 64
6 | 50 |  | 30 | 45 | 63.9
7 | 60 |  | 30.2 | 46.9 | 66
8 | 70 |  | 31.6 | 46.9 | 66.8
9 | 80 |  | 31.7 | 48.4 | 69.3
10 | 90 |  | 31.7 | 49.2 | 70.8
11 | 100 |  | 33 | 49.6 | 71.6
12 | 110 |  | 33.3 | 51 | 70.8
13 | 120 |  | 33.5 | 51.9 | 73.6
14 | 130 |  | 33.9 | 53.6 | 74.9
15 | 140 |  | 34.7 | 53.2 | 74.4
16 | 150 |  | 35.2 | 53.6 | 76.5
17 | 160 |  | 35.5 | 54.3 | 78.1
18 | 170 |  | 35.5 | 54.6 | 77.8
19 | 180 |  | 35.9 | 53.7 | 77
20 | 190 |  | 36 | 54.6 | 78.9
21 | 200 |  | 36.1 | 54.6 | 78.4
22 | 210 |  | 36.6 | 56.2 | 80
23 | 220 |  | 35.8 | 56 | 80.6
24 | 230 |  | 36.4 | 55.8 | 79.8
25 | 240 |  | 37.3 | 55.5 | 80
26 | 250 |  | 36.4 | 55.4 | 79.1
27 | 260 |  | 36.8 | 55.2 | 79.1
28 | 270 |  | 36.6 | 55 | 78.5
29 | 280 |  | 36.8 | 54.8 | 77.1
30 | 290 |  | 36.6 | 54.1 | 78.6
31 | 300 |  | 36.5 | 54.1 | 78.3
32 | 310 |  | 36.2 | 54.2 | 77.5
33 | 320 |  | 35.9 | 53.7 | 77
34 | 330 |  | 35.4 | 53.8 | 77.4
35 | 340 |  | 35.7 | 53.2 | 76.5
36 | 350 |  | 34.7 | 53.4 | 76.3
37 | 360 |  | 35.5 | 52.4 | 75.7
38 | 370 |  | 35.1 | 52.3 | 74.3
39 | 380 |  | 35.4 | 51.7 | 74.5
40 | 390 |  | 34.8 | 52 | 75.5
41 | 400 |  | 35.1 | 51.8 | 72
42 | 410 |  | 34.7 | 52 | 74.1
43 | 420 |  | 34.5 | 51.3 | 74.1
44 | 430 |  | 33.6 | 51.3 | 71.9
45 | 440 |  | 34.6 | 50 | 72.5
46 | 450 |  | 33.7 | 51.4 | 72.6
47 | 460 |  | 33.9 | 51 | 71.2
48 | 470 |  | 34.2 | 51 | 71.6
49 | 480 |  | 33.5 | 50.6 | 70
50 | 490 |  | 33 | 49.4 | 70.4
51 | 500 |  | 33.1 | 49.4 | 70.2
52 | 510 |  | 32.8 | 49 | 69.1
53 | 520 |  | 32.9 | 48.2 | 68.7
54 | 530 |  | 33.1 | 47.9 | 66.8
55 | 540 |  | 32.3 | 47.8 | 66.7
56 | 550 |  | 32.1 | 47.8 | 66.8
57 | 560 |  | 32.3 | 48.1 | 67.1
58 | 570 |  | 31.8 | 47.8 | 66.8
59 | 580 |  | 31.4 | 47.1 | 66.5
60 | 590 |  | 31.3 | 46.2 | 66.1
61 | 600 |  | 30.9 | 47.1 | 65.4

## Depth_6.50m
BH ID | CBH-27 | - |  |  | Direct Shear Test Results
Depth | 6.5 | m |  |  | Cohesion |  | 0.08528375
Density | 1.95 | gm/cm3 |  |  | Angle of Internal Friction |  | 30.98879
Sample Wt. | 175.5 | gm |  |  | Normal Stress |  | 0.5 | 1 | 1.5
PR Contant | 0.325 | kg/div |  |  | Shear Stress (at Failure)
SR No. | Dial Reading | Dial Reading (cm) | PR Reading at Normal Stress of 0.5 kg/cm2 | PR Reading at Normal Stress of 1.0 kg/cm2 | PR Reading at Normal Stress of 1.5 kg/cm2 | Corrected Area (cm2) | Shear Stress at Normal Stress of 0.5 kg/cm2 | Shear Stress at Normal Stress of 1.0 kg/cm2 | Shear Stress at Normal Stress of 1.5 kg/cm2
1 | 0 |  | 0 | 0 | 0
2 | 10 |  | 10.6 | 21.5 | 31.7
3 | 20 |  | 15.4 | 31.8 | 44.2
4 | 30 |  | 19.1 | 39.7 | 55.1
5 | 40 |  | 22.6 | 46.1 | 63.7
6 | 50 |  | 24.8 | 52.1 | 71.6
7 | 60 |  | 26.4 | 55.8 | 75.6
8 | 70 |  | 28.2 | 56.9 | 76.1
9 | 80 |  | 29.1 | 57.2 | 81.7
10 | 90 |  | 29.4 | 59.9 | 78.5
11 | 100 |  | 29.6 | 60.1 | 79.6
12 | 110 |  | 29.8 | 60.3 | 80.3
13 | 120 |  | 30.3 | 59.5 | 81.3
14 | 130 |  | 30 | 61.4 | 80.5
15 | 140 |  | 30.8 | 60.7 | 83.6
16 | 150 |  | 30.2 | 63.2 | 84.7
17 | 160 |  | 32.8 | 62.3 | 87
18 | 170 |  | 33.1 | 65.1 | 85.6
19 | 180 |  | 32.2 | 64.2 | 89.8
20 | 190 |  | 33.2 | 64 | 89.7
21 | 200 |  | 33.6 | 66.6 | 86.3
22 | 210 |  | 34.4 | 66.1 | 92.8
23 | 220 |  | 33.1 | 66 | 91.4
24 | 230 |  | 32 | 66 | 93
25 | 240 |  | 33.6 | 68.1 | 92.6
26 | 250 |  | 33.9 | 69.3 | 90.4
27 | 260 |  | 34.6 | 68.1 | 90.1
28 | 270 |  | 34.4 | 65.6 | 89.9
29 | 280 |  | 33.6 | 68.4 | 88.9
30 | 290 |  | 35.5 | 68.7 | 91
31 | 300 |  | 35.9 | 69.1 | 96.2
32 | 310 |  | 34.7 | 67.1 | 95.7
33 | 320 |  | 34.9 | 70.8 | 93.3
34 | 330 |  | 35.9 | 69.5 | 93.1
35 | 340 |  | 35.4 | 67.9 | 93.9
36 | 350 |  | 35.8 | 69.5 | 95
37 | 360 |  | 36.1 | 68 | 94.6
38 | 370 |  | 35.1 | 69.5 | 91.5
39 | 380 |  | 35.3 | 69.2 | 92.3
40 | 390 |  | 35.5 | 66.8 | 93.6
41 | 400 |  | 35 | 64.9 | 91.7
42 | 410 |  | 35.4 | 67.2 | 89.4
43 | 420 |  | 35.3 | 68.1 | 92.1
44 | 430 |  | 34.9 | 67 | 91.4
45 | 440 |  | 35 | 67.6 | 88.7
46 | 450 |  | 34.9 | 67.3 | 91.1
47 | 460 |  | 34.1 | 65.9 | 85.9
48 | 470 |  | 34.6 | 65.4 | 90.1
49 | 480 |  | 33.6 | 63.6 | 86.5
50 | 490 |  | 32.9 | 62.5 | 87.7
51 | 500 |  | 33.8 | 64.9 | 87.8
52 | 510 |  | 33 | 63.8 | 85
53 | 520 |  | 33.1 | 61.3 | 86.2
54 | 530 |  | 31.8 | 62.8 | 85.9
55 | 540 |  | 32.3 | 61.6 | 83.2
56 | 550 |  | 31.8 | 59.2 | 82
57 | 560 |  | 31.3 | 58.7 | 81.6
58 | 570 |  | 30.2 | 57.9 | 83.6
59 | 580 |  | 31.7 | 57.7 | 81.4
60 | 590 |  | 31 | 57.7 | 79.7
61 | 600 |  | 30.7 | 57.9 | 79.2

## Depth_7.50m
BH ID | CBH-27 | - |  |  | Direct Shear Test Results
Depth | 7.5 | m |  |  | Cohesion |  | 0.07546983
Density | 1.95 | gm/cm3 |  |  | Angle of Internal Friction |  | 31.2575
Sample Wt. | 175.5 | gm |  |  | Normal Stress |  | 0.5 | 1 | 1.5
PR Contant | 0.325 | kg/div |  |  | Shear Stress (at Failure)
SR No. | Dial Reading | Dial Reading (cm) | PR Reading at Normal Stress of 0.5 kg/cm2 | PR Reading at Normal Stress of 1.0 kg/cm2 | PR Reading at Normal Stress of 1.5 kg/cm2 | Corrected Area (cm2) | Shear Stress at Normal Stress of 0.5 kg/cm2 | Shear Stress at Normal Stress of 1.0 kg/cm2 | Shear Stress at Normal Stress of 1.5 kg/cm2
1 | 0 |  | 0 | 0 | 0
2 | 10 |  | 18.3 | 34.7 | 49.2
3 | 20 |  | 24.3 | 45.8 | 65.3
4 | 30 |  | 28.4 | 53.2 | 77.1
5 | 40 |  | 30 | 57.9 | 80.1
6 | 50 |  | 32 | 59.4 | 82.3
7 | 60 |  | 32.5 | 60.5 | 83.6
8 | 70 |  | 31.2 | 61.5 | 87.6
9 | 80 |  | 33.2 | 62 | 89.8
10 | 90 |  | 33.8 | 64.6 | 90
11 | 100 |  | 34 | 65.4 | 90.8
12 | 110 |  | 34.6 | 68.9 | 95.6
13 | 120 |  | 35.2 | 69.4 | 95.7
14 | 130 |  | 36 | 69.7 | 97.1
15 | 140 |  | 35 | 68.1 | 97.2
16 | 150 |  | 36.3 | 69.1 | 99.4
17 | 160 |  | 36.4 | 71 | 98.2
18 | 170 |  | 36.1 | 73.3 | 98.5
19 | 180 |  | 35.8 | 70.2 | 101.3
20 | 190 |  | 37.4 | 72.2 | 100.9
21 | 200 |  | 37.1 | 73.2 | 100.6
22 | 210 |  | 37.7 | 72.9 | 100.2
23 | 220 |  | 37.5 | 71.9 | 99
24 | 230 |  | 37.4 | 72.4 | 99.5
25 | 240 |  | 37.3 | 71.8 | 99.1
26 | 250 |  | 37.1 | 71.9 | 96.2
27 | 260 |  | 36.2 | 71.6 | 97.8
28 | 270 |  | 36.9 | 70.7 | 97.7
29 | 280 |  | 35.8 | 70 | 97.7
30 | 290 |  | 36.6 | 70.3 | 97.3
31 | 300 |  | 35.8 | 70.5 | 93.6
32 | 310 |  | 35 | 70.3 | 95.1
33 | 320 |  | 35.3 | 67.3 | 92.3
34 | 330 |  | 34.4 | 68.1 | 94.4
35 | 340 |  | 35.1 | 69.5 | 95.4
36 | 350 |  | 34.3 | 69.3 | 92.8
37 | 360 |  | 33.7 | 68 | 94.8
38 | 370 |  | 33.7 | 65.8 | 91
39 | 380 |  | 33.7 | 64.8 | 88.2
40 | 390 |  | 34.4 | 64.9 | 92.4
41 | 400 |  | 32.1 | 65.1 | 88
42 | 410 |  | 32.4 | 66.6 | 92.1
43 | 420 |  | 32.3 | 63.2 | 85.9
44 | 430 |  | 32.1 | 63.2 | 88
45 | 440 |  | 30.6 | 61.1 | 84.2
46 | 450 |  | 31.7 | 60.8 | 83.5
47 | 460 |  | 31 | 63.2 | 88
48 | 470 |  | 31 | 62.1 | 83.8
49 | 480 |  | 30.4 | 57.1 | 83.9
50 | 490 |  | 29.6 | 57.2 | 83
51 | 500 |  | 28.7 | 57.3 | 81.8
52 | 510 |  | 29 | 56.9 | 80.2
53 | 520 |  | 27.4 | 54.8 | 80.1
54 | 530 |  | 26.5 | 55.4 | 78
55 | 540 |  | 27.3 | 53.8 | 78.2
56 | 550 |  | 26.9 | 54 | 75.7
57 | 560 |  | 26 | 53.8 | 75.6
58 | 570 |  | 24.4 | 52.8 | 75.4
59 | 580 |  | 25 | 49.8 | 74.1
60 | 590 |  | 24.2 | 48.5 | 72.4
61 | 600 |  | 24 | 48.6 | 72.4

## Depth_10.50m
BH ID | CBH-27 | - |  |  | Direct Shear Test Results
Depth | 10.5 | m |  |  | Cohesion |  | 0.06463597
Density | 1.95 | gm/cm3 |  |  | Angle of Internal Friction |  | 33.30904
Sample Wt. | 175.5 | gm |  |  | Normal Stress |  | 0.5 | 1 | 1.5
PR Contant | 0.325 | kg/div |  |  | Shear Stress (at Failure)
SR No. | Dial Reading | Dial Reading (cm) | PR Reading at Normal Stress of 0.5 kg/cm2 | PR Reading at Normal Stress of 1.0 kg/cm2 | PR Reading at Normal Stress of 1.5 kg/cm2 | Corrected Area (cm2) | Shear Stress at Normal Stress of 0.5 kg/cm2 | Shear Stress at Normal Stress of 1.0 kg/cm2 | Shear Stress at Normal Stress of 1.5 kg/cm2
1 | 0 |  | 0 | 0 | 0
2 | 10 |  | 21.7 | 37.1 | 59.2
3 | 20 |  | 29.5 | 48.5 | 80.8
4 | 30 |  | 32.8 | 53.4 | 89.3
5 | 40 |  | 33.3 | 57.4 | 90.9
6 | 50 |  | 35.9 | 60 | 96.8
7 | 60 |  | 35.7 | 60.7 | 96.9
8 | 70 |  | 37.1 | 60.3 | 100.7
9 | 80 |  | 38.3 | 65 | 98.8
10 | 90 |  | 38.3 | 65.4 | 108.3
11 | 100 |  | 40.9 | 68.4 | 105.1
12 | 110 |  | 40.9 | 67.9 | 105.1
13 | 120 |  | 40.3 | 69.5 | 107.8
14 | 130 |  | 40.5 | 69.7 | 108.5
15 | 140 |  | 40.5 | 70.6 | 112.2
16 | 150 |  | 41.5 | 71.9 | 111.8
17 | 160 |  | 41.4 | 73 | 111.4
18 | 170 |  | 42.4 | 70.4 | 111
19 | 180 |  | 42 | 72.5 | 108.3
20 | 190 |  | 42.1 | 71.3 | 105.4
21 | 200 |  | 41.3 | 72 | 105.5
22 | 210 |  | 41.8 | 71.7 | 103.9
23 | 220 |  | 40.9 | 70 | 109.1
24 | 230 |  | 41.5 | 69.5 | 106.7
25 | 240 |  | 40.9 | 69.9 | 108.2
26 | 250 |  | 40.4 | 68.5 | 103.7
27 | 260 |  | 40.3 | 69.9 | 102
28 | 270 |  | 40.9 | 69.3 | 104.9
29 | 280 |  | 40.7 | 67.1 | 103.1
30 | 290 |  | 39.4 | 69.7 | 102.6
31 | 300 |  | 40.4 | 69.4 | 105.9
32 | 310 |  | 39.4 | 69.1 | 102.5
33 | 320 |  | 39.1 | 67.4 | 102.4
34 | 330 |  | 38.5 | 68.6 | 101.5
35 | 340 |  | 37.5 | 66.9 | 97.8
36 | 350 |  | 38.5 | 68.1 | 99.2
37 | 360 |  | 36.9 | 64.6 | 95.6
38 | 370 |  | 38.5 | 67.6 | 96.9
39 | 380 |  | 36.7 | 65.8 | 94.4
40 | 390 |  | 36.7 | 64.7 | 97
41 | 400 |  | 35.8 | 66.1 | 95
42 | 410 |  | 37.6 | 65 | 94.9
43 | 420 |  | 36.5 | 64.8 | 91.1
44 | 430 |  | 36.9 | 63.1 | 92.4
45 | 440 |  | 35.7 | 61.4 | 92.7
46 | 450 |  | 34.5 | 62.2 | 91.6
47 | 460 |  | 36 | 61.9 | 90.9
48 | 470 |  | 33.9 | 61.1 | 87.3
49 | 480 |  | 33.6 | 60.7 | 89.9
50 | 490 |  | 33 | 59.5 | 85.6
51 | 500 |  | 33 | 60.1 | 86.2
52 | 510 |  | 32.3 | 59.3 | 83.5
53 | 520 |  | 31.7 | 58.9 | 83.3
54 | 530 |  | 32.9 | 58.5 | 82.9
55 | 540 |  | 31.7 | 57.2 | 79.4
56 | 550 |  | 30.2 | 56.9 | 79.3
57 | 560 |  | 30.8 | 54.6 | 76.2
58 | 570 |  | 30.2 | 54.7 | 77
59 | 580 |  | 30.8 | 56.8 | 77.4
60 | 590 |  | 30 | 54 | 73.1
61 | 600 |  | 29.7 | 55 | 72.8