## Summary
BH ID | Depth (m) | Soil Type | Density (g/cc) | Sample Weight (g) | Target c (kg/cm²) | Target φ (°) | Calculated c (kg/cm²) | Calculated φ (°) | R²
CBH-28 | 0.5 | Loose Sand | 1.76 | 158.4 | 0.03296318 | 25.04562 | 0.03978979 | 24.4893 | 0.9929527
CBH-28 | 1.5 | Loose Sand | 1.76 | 158.4 | 0.0732998 | 26.39003 | 0.07635249 | 26.05517 | 0.9929654
CBH-28 | 3.5 | Silty Soil | 1.83 | 164.7 | 0.09404497 | 26.47809 | 0.1028467 | 25.6944 | 0.991202
CBH-28 | 4.5 | Silty Soil | 1.83 | 164.7 | 0.04927885 | 30.18572 | 0.05667024 | 29.61608 | 0.9927095
CBH-28 | 6.5 | Dense Sand | 1.89 | 170.1 | 0.009071914 | 30.89 | 0.01803533 | 30.34276 | 0.9956149
CBH-28 | 7.5 | Dense Sand | 1.89 | 170.1 | 0.01243707 | 31.28 | 0.00379698 | 31.8951 | 0.9958451
CBH-28 | 9.5 | Stiff Clay | 1.95 | 175.5 | 0.1691016 | 22.69912 | 0.1728281 | 22.31705 | 0.9932414
CBH-28 | 10.5 | Stiff Clay | 1.95 | 175.5 | 0.1131326 | 25.7 | 0.1037 | 26.35215 | 0.9950631

## Depth_0.50m
BH ID | CBH-28 | - |  |  | Direct Shear Test Results
Depth | 0.5 | m |  |  | Cohesion |  | 0.03978979
Density | 1.76 | gm/cm3 |  |  | Angle of Internal Friction |  | 24.4893
Sample Wt. | 158.4 | gm |  |  | Normal Stress |  | 0.5 | 1 | 1.5
PR Contant | 0.325 | kg/div |  |  | Shear Stress (at Failure)
SR No. | Dial Reading | Dial Reading (cm) | PR Reading at Normal Stress of 0.5 kg/cm2 | PR Reading at Normal Stress of 1.0 kg/cm2 | PR Reading at Normal Stress of 1.5 kg/cm2 | Corrected Area (cm2) | Shear Stress at Normal Stress of 0.5 kg/cm2 | Shear Stress at Normal Stress of 1.0 kg/cm2 | Shear Stress at Normal Stress of 1.5 kg/cm2
1 | 0 |  | 0 | 0 | 0
2 | 10 |  | 6.9 | 14.4 | 21.9
3 | 20 |  | 10.3 | 22.7 | 34.1
4 | 30 |  | 13.2 | 28.2 | 43.5
5 | 40 |  | 15.8 | 34.4 | 50
6 | 50 |  | 17.8 | 39.4 | 56.6
7 | 60 |  | 19.3 | 40 | 54.6
8 | 70 |  | 19.1 | 40.5 | 55.8
9 | 80 |  | 20 | 41.7 | 59.6
10 | 90 |  | 19.7 | 41.2 | 59.1
11 | 100 |  | 20.7 | 43.2 | 60.5
12 | 110 |  | 20.4 | 43.2 | 60.6
13 | 120 |  | 21.4 | 43.9 | 60.2
14 | 130 |  | 21.8 | 43.4 | 60.1
15 | 140 |  | 20.6 | 44.4 | 63.6
16 | 150 |  | 21.7 | 45.6 | 63.5
17 | 160 |  | 21.5 | 44.8 | 65.5
18 | 170 |  | 22.6 | 45.8 | 63.6
19 | 180 |  | 22.4 | 46.3 | 68.1
20 | 190 |  | 22.7 | 45.9 | 66.3
21 | 200 |  | 22.9 | 47.9 | 69.9
22 | 210 |  | 22.7 | 47.4 | 68.9
23 | 220 |  | 23.1 | 48.7 | 70.9
24 | 230 |  | 22.7 | 49.7 | 68.3
25 | 240 |  | 24 | 49 | 69.4
26 | 250 |  | 24.2 | 49.6 | 68.1
27 | 260 |  | 24.6 | 48.9 | 67.9
28 | 270 |  | 24.6 | 49.3 | 69.5
29 | 280 |  | 24.9 | 49.2 | 71.1
30 | 290 |  | 24 | 49.6 | 70
31 | 300 |  | 23.8 | 51.5 | 70.9
32 | 310 |  | 24.2 | 49.9 | 69.4
33 | 320 |  | 24.4 | 48.9 | 69.4
34 | 330 |  | 25 | 50.1 | 70.1
35 | 340 |  | 25 | 50.8 | 68.7
36 | 350 |  | 25 | 49.5 | 68.7
37 | 360 |  | 24.8 | 50.4 | 69.4
38 | 370 |  | 24.8 | 50.2 | 68.2
39 | 380 |  | 24.8 | 48.4 | 68.8
40 | 390 |  | 24.7 | 49.8 | 65.5
41 | 400 |  | 24.1 | 48.8 | 68.3
42 | 410 |  | 24.4 | 49.4 | 68
43 | 420 |  | 24.4 | 47.6 | 66.7
44 | 430 |  | 23.8 | 47.7 | 67.5
45 | 440 |  | 24.2 | 48.2 | 64.6
46 | 450 |  | 24 | 47.9 | 66.4
47 | 460 |  | 24 | 47.7 | 65.5
48 | 470 |  | 23.9 | 48.2 | 65.3
49 | 480 |  | 23.8 | 45.3 | 64.8
50 | 490 |  | 23.4 | 46.9 | 64.4
51 | 500 |  | 23 | 45.7 | 63.6
52 | 510 |  | 23.5 | 46.7 | 63.1
53 | 520 |  | 23.4 | 46.3 | 63.1
54 | 530 |  | 22.6 | 45.9 | 62.3
55 | 540 |  | 22.6 | 47 | 62.1
56 | 550 |  | 23.2 | 44.4 | 62.7
57 | 560 |  | 22.9 | 46.1 | 62.8
58 | 570 |  | 22.5 | 44 | 60.8
59 | 580 |  | 22.3 | 44.2 | 61.2
60 | 590 |  | 21.8 | 43.2 | 60.6
61 | 600 |  | 22.4 | 44.5 | 60.7

## Depth_1.50m
BH ID | CBH-28 | - |  |  | Direct Shear Test Results
Depth | 1.5 | m |  |  | Cohesion |  | 0.07635249
Density | 1.76 | gm/cm3 |  |  | Angle of Internal Friction |  | 26.05517
Sample Wt. | 158.4 | gm |  |  | Normal Stress |  | 0.5 | 1 | 1.5
PR Contant | 0.325 | kg/div |  |  | Shear Stress (at Failure)
SR No. | Dial Reading | Dial Reading (cm) | PR Reading at Normal Stress of 0.5 kg/cm2 | PR Reading at Normal Stress of 1.0 kg/cm2 | PR Reading at Normal Stress of 1.5 kg/cm2 | Corrected Area (cm2) | Shear Stress at Normal Stress of 0.5 kg/cm2 | Shear Stress at Normal Stress of 1.0 kg/cm2 | Shear Stress at Normal Stress of 1.5 kg/cm2
1 | 0 |  | 0 | 0 | 0
2 | 10 |  | 9.2 | 17.9 | 22.8
3 | 20 |  | 13.6 | 26 | 35
4 | 30 |  | 17.4 | 32.9 | 41.9
5 | 40 |  | 20.8 | 38.4 | 51.5
6 | 50 |  | 23 | 44.5 | 58
7 | 60 |  | 24 | 45.6 | 62.8
8 | 70 |  | 24.8 | 45.4 | 61.8
9 | 80 |  | 24.6 | 47.9 | 63.6
10 | 90 |  | 24.9 | 47.4 | 65.6
11 | 100 |  | 25.7 | 47.9 | 65.8
12 | 110 |  | 26.1 | 49.7 | 66.3
13 | 120 |  | 25.4 | 51 | 65
14 | 130 |  | 26.2 | 49.9 | 67.3
15 | 140 |  | 26.7 | 50.4 | 69.3
16 | 150 |  | 26.6 | 51.8 | 70.4
17 | 160 |  | 27.7 | 53.1 | 71.9
18 | 170 |  | 27.5 | 53.2 | 71.2
19 | 180 |  | 29 | 53.2 | 71.2
20 | 190 |  | 29.5 | 54.8 | 71.4
21 | 200 |  | 28.6 | 54.7 | 72.4
22 | 210 |  | 29.3 | 54.4 | 71.1
23 | 220 |  | 29.9 | 54.8 | 74.2
24 | 230 |  | 29.9 | 56.5 | 76.5
25 | 240 |  | 29.2 | 59.5 | 71.3
26 | 250 |  | 29.9 | 55.7 | 79.4
27 | 260 |  | 29.9 | 58.1 | 73.9
28 | 270 |  | 29.3 | 56.8 | 76.8
29 | 280 |  | 30.4 | 54.7 | 78.7
30 | 290 |  | 30.3 | 58.2 | 75
31 | 300 |  | 29.4 | 57.6 | 75.9
32 | 310 |  | 29.7 | 58 | 78.2
33 | 320 |  | 30.5 | 57.1 | 77.3
34 | 330 |  | 30.4 | 57.5 | 77.3
35 | 340 |  | 30.2 | 57.8 | 75.9
36 | 350 |  | 30.2 | 55.8 | 78
37 | 360 |  | 30.1 | 57.4 | 77.7
38 | 370 |  | 30 | 57.2 | 77.4
39 | 380 |  | 29 | 56.9 | 74.8
40 | 390 |  | 29.4 | 55.8 | 74.6
41 | 400 |  | 29.6 | 56.5 | 72.7
42 | 410 |  | 29.5 | 56.3 | 76.3
43 | 420 |  | 28.8 | 56.1 | 73.6
44 | 430 |  | 28.5 | 54.9 | 74.6
45 | 440 |  | 29 | 55.6 | 75.4
46 | 450 |  | 28.8 | 53.9 | 71.4
47 | 460 |  | 28.3 | 55.2 | 74.8
48 | 470 |  | 28.8 | 54 | 73.9
49 | 480 |  | 28.2 | 54.8 | 73.3
50 | 490 |  | 28.3 | 52.7 | 73.1
51 | 500 |  | 28.5 | 54.3 | 73.2
52 | 510 |  | 28.4 | 51.8 | 71.9
53 | 520 |  | 26.8 | 53.3 | 72.8
54 | 530 |  | 28.1 | 52.7 | 71.7
55 | 540 |  | 27 | 52.7 | 69.3
56 | 550 |  | 27.9 | 52.1 | 71
57 | 560 |  | 27.2 | 52 | 68.6
58 | 570 |  | 26.8 | 51.8 | 70.3
59 | 580 |  | 27.3 | 49.9 | 69.3
60 | 590 |  | 26.3 | 51.2 | 67.1
61 | 600 |  | 26.1 | 49.6 | 69

## Depth_3.50m
BH ID | CBH-28 | - |  |  | Direct Shear Test Results
Depth | 3.5 | m |  |  | Cohesion |  | 0.1028467
Density | 1.83 | gm/cm3 |  |  | Angle of Internal Friction |  | 25.6944
Sample Wt. | 164.7 | gm |  |  | Normal Stress |  | 0.5 | 1 | 1.5
PR Contant | 0.325 | kg/div |  |  | Shear Stress (at Failure)
SR No. | Dial Reading | Dial Reading (cm) | PR Reading at Normal Stress of 0.5 kg/cm2 | PR Reading at Normal Stress of 1.0 kg/cm2 | PR Reading at Normal Stress of 1.5 kg/cm2 | Corrected Area (cm2) | Shear Stress at Normal Stress of 0.5 kg/cm2 | Shear Stress at Normal Stress of 1.0 kg/cm2 | Shear Stress at Normal Stress of 1.5 kg/cm2
1 | 0 |  | 0 | 0 | 0
2 | 10 |  | 11 | 17.5 | 25.2
3 | 20 |  | 16.4 | 26.1 | 38.8
4 | 30 |  | 20.2 | 33.1 | 47.2
5 | 40 |  | 24.1 | 37.4 | 54.8
6 | 50 |  | 25.3 | 42.6 | 61.7
7 | 60 |  | 26 | 48.1 | 64.9
8 | 70 |  | 26.7 | 47.7 | 65.8
9 | 80 |  | 27.8 | 49.4 | 66.9
10 | 90 |  | 27.3 | 47.5 | 68.2
11 | 100 |  | 27.6 | 50.9 | 69.1
12 | 110 |  | 29 | 50.7 | 67.5
13 | 120 |  | 28.9 | 52.1 | 70.5
14 | 130 |  | 29.5 | 51.9 | 69.7
15 | 140 |  | 29.3 | 52.1 | 69.7
16 | 150 |  | 30.5 | 54.3 | 74
17 | 160 |  | 32 | 51.7 | 72.8
18 | 170 |  | 30.9 | 54.7 | 75.6
19 | 180 |  | 30.9 | 54.6 | 74.3
20 | 190 |  | 31.4 | 55.2 | 76.3
21 | 200 |  | 31.2 | 54.3 | 77.2
22 | 210 |  | 32 | 55.9 | 76.6
23 | 220 |  | 31.4 | 55.3 | 78.7
24 | 230 |  | 31.7 | 56.3 | 77.2
25 | 240 |  | 31.1 | 56.7 | 76.4
26 | 250 |  | 33 | 57.2 | 79.2
27 | 260 |  | 33.4 | 56.5 | 76.7
28 | 270 |  | 32.8 | 56.8 | 75.4
29 | 280 |  | 32.6 | 56.9 | 76.2
30 | 290 |  | 33 | 57.4 | 80.4
31 | 300 |  | 32.9 | 58.5 | 78.3
32 | 310 |  | 32.4 | 56 | 78
33 | 320 |  | 32.6 | 57.7 | 78
34 | 330 |  | 32.5 | 57.6 | 78.6
35 | 340 |  | 32.4 | 58.1 | 79.7
36 | 350 |  | 31.4 | 58.6 | 79.4
37 | 360 |  | 32.2 | 58.6 | 76.1
38 | 370 |  | 31.8 | 59.2 | 75.4
39 | 380 |  | 31.4 | 57.7 | 78.5
40 | 390 |  | 31.4 | 58.8 | 75.2
41 | 400 |  | 30.8 | 57.2 | 77.3
42 | 410 |  | 31 | 58.3 | 77.5
43 | 420 |  | 30.8 | 56.5 | 73.4
44 | 430 |  | 30.9 | 57.9 | 74.3
45 | 440 |  | 30.2 | 56.5 | 73.6
46 | 450 |  | 29.3 | 57.4 | 74.7
47 | 460 |  | 30.3 | 54.3 | 75
48 | 470 |  | 30 | 54.5 | 74.8
49 | 480 |  | 29.7 | 56.1 | 74.3
50 | 490 |  | 29.6 | 56.1 | 73.7
51 | 500 |  | 29.9 | 54.8 | 70.8
52 | 510 |  | 29.7 | 54.2 | 71.2
53 | 520 |  | 28.1 | 53.5 | 74.3
54 | 530 |  | 28.6 | 52.7 | 73
55 | 540 |  | 29.6 | 53.9 | 73
56 | 550 |  | 28.2 | 52.2 | 71.2
57 | 560 |  | 27.9 | 53.3 | 70.3
58 | 570 |  | 28.5 | 51.5 | 71.6
59 | 580 |  | 27.8 | 49.8 | 67.7
60 | 590 |  | 28.3 | 51.2 | 66.6
61 | 600 |  | 26.9 | 50.9 | 70.1

## Depth_4.50m
BH ID | CBH-28 | - |  |  | Direct Shear Test Results
Depth | 4.5 | m |  |  | Cohesion |  | 0.05667024
Density | 1.83 | gm/cm3 |  |  | Angle of Internal Friction |  | 29.61608
Sample Wt. | 164.7 | gm |  |  | Normal Stress |  | 0.5 | 1 | 1.5
PR Contant | 0.325 | kg/div |  |  | Shear Stress (at Failure)
SR No. | Dial Reading | Dial Reading (cm) | PR Reading at Normal Stress of 0.5 kg/cm2 | PR Reading at Normal Stress of 1.0 kg/cm2 | PR Reading at Normal Stress of 1.5 kg/cm2 | Corrected Area (cm2) | Shear Stress at Normal Stress of 0.5 kg/cm2 | Shear Stress at Normal Stress of 1.0 kg/cm2 | Shear Stress at Normal Stress of 1.5 kg/cm2
1 | 0 |  | 0 | 0 | 0
2 | 10 |  | 10.8 | 21.1 | 29.9
3 | 20 |  | 14.8 | 30.1 | 44.1
4 | 30 |  | 18.7 | 38.8 | 54.3
5 | 40 |  | 21.4 | 43.9 | 64.2
6 | 50 |  | 25.2 | 50.6 | 70.9
7 | 60 |  | 25.3 | 50.4 | 71
8 | 70 |  | 25.5 | 51.4 | 73.2
9 | 80 |  | 25.7 | 52.8 | 74.2
10 | 90 |  | 26.9 | 54.5 | 71
11 | 100 |  | 27 | 53.4 | 75.7
12 | 110 |  | 27.9 | 56.2 | 78.9
13 | 120 |  | 27.5 | 57.9 | 79.4
14 | 130 |  | 28.9 | 57.9 | 79.8
15 | 140 |  | 27.9 | 57.9 | 79.1
16 | 150 |  | 27.7 | 59.3 | 83.1
17 | 160 |  | 29.4 | 60 | 83.9
18 | 170 |  | 28.5 | 58.6 | 82
19 | 180 |  | 29.2 | 59.6 | 86.9
20 | 190 |  | 30.6 | 59.8 | 87.3
21 | 200 |  | 30.3 | 62.2 | 85.9
22 | 210 |  | 28.8 | 61.6 | 89.5
23 | 220 |  | 30.2 | 62.7 | 87.2
24 | 230 |  | 30.7 | 61.5 | 87
25 | 240 |  | 30.5 | 62 | 85.7
26 | 250 |  | 30.6 | 63.6 | 88.9
27 | 260 |  | 29.5 | 62.2 | 88.9
28 | 270 |  | 31.5 | 63.8 | 87.1
29 | 280 |  | 30.7 | 62.1 | 89.9
30 | 290 |  | 31.5 | 63.7 | 89.5
31 | 300 |  | 31.8 | 63.1 | 89.2
32 | 310 |  | 32.4 | 64.1 | 88.4
33 | 320 |  | 31.9 | 62.5 | 88.5
34 | 330 |  | 31.4 | 64.4 | 88.2
35 | 340 |  | 32.1 | 62.6 | 86.9
36 | 350 |  | 30.5 | 62.9 | 87.6
37 | 360 |  | 31.7 | 62.5 | 85.1
38 | 370 |  | 30.6 | 62.9 | 86.9
39 | 380 |  | 30.3 | 63 | 86.3
40 | 390 |  | 31.1 | 60.2 | 84.3
41 | 400 |  | 30.5 | 61 | 83.5
42 | 410 |  | 30.8 | 62.4 | 83.9
43 | 420 |  | 29.9 | 62.2 | 84.3
44 | 430 |  | 30.6 | 61.9 | 84.9
45 | 440 |  | 29.9 | 60.6 | 84.6
46 | 450 |  | 30 | 61 | 82.1
47 | 460 |  | 29.7 | 59.5 | 81.1
48 | 470 |  | 30.5 | 58.7 | 83.3
49 | 480 |  | 29.8 | 59.3 | 82.4
50 | 490 |  | 30 | 56 | 79.9
51 | 500 |  | 29.5 | 57.5 | 78.9
52 | 510 |  | 28.4 | 56.2 | 78.3
53 | 520 |  | 28.3 | 56.6 | 75.1
54 | 530 |  | 28.7 | 56.3 | 80.1
55 | 540 |  | 28.5 | 56.8 | 76
56 | 550 |  | 28 | 54.4 | 76.4
57 | 560 |  | 28.2 | 56.9 | 74
58 | 570 |  | 27.8 | 56.1 | 76.5
59 | 580 |  | 27.2 | 55.4 | 74.7
60 | 590 |  | 27 | 53.7 | 74.1
61 | 600 |  | 27 | 52.4 | 72.7

## Depth_6.50m
BH ID | CBH-28 | - |  |  | Direct Shear Test Results
Depth | 6.5 | m |  |  | Cohesion |  | 0.01803533
Density | 1.89 | gm/cm3 |  |  | Angle of Internal Friction |  | 30.34276
Sample Wt. | 170.1 | gm |  |  | Normal Stress |  | 0.5 | 1 | 1.5
PR Contant | 0.325 | kg/div |  |  | Shear Stress (at Failure)
SR No. | Dial Reading | Dial Reading (cm) | PR Reading at Normal Stress of 0.5 kg/cm2 | PR Reading at Normal Stress of 1.0 kg/cm2 | PR Reading at Normal Stress of 1.5 kg/cm2 | Corrected Area (cm2) | Shear Stress at Normal Stress of 0.5 kg/cm2 | Shear Stress at Normal Stress of 1.0 kg/cm2 | Shear Stress at Normal Stress of 1.5 kg/cm2
1 | 0 |  | 0 | 0 | 0
2 | 10 |  | 14.5 | 32.6 | 47.6
3 | 20 |  | 19.3 | 43.4 | 60.5
4 | 30 |  | 22.1 | 49.6 | 72.4
5 | 40 |  | 23.7 | 51.3 | 74.5
6 | 50 |  | 25.3 | 57.9 | 77.1
7 | 60 |  | 26.2 | 54.3 | 80
8 | 70 |  | 26.2 | 58.1 | 80.4
9 | 80 |  | 26.8 | 58.2 | 83.4
10 | 90 |  | 27.6 | 60 | 82.6
11 | 100 |  | 27.6 | 61.4 | 85.8
12 | 110 |  | 28 | 60.6 | 88
13 | 120 |  | 28.9 | 62.2 | 91.5
14 | 130 |  | 29.7 | 61.8 | 87.3
15 | 140 |  | 28.4 | 62.7 | 87.3
16 | 150 |  | 30.3 | 63.6 | 88.7
17 | 160 |  | 28.8 | 64.2 | 86.6
18 | 170 |  | 30.4 | 62.9 | 92.4
19 | 180 |  | 28.9 | 65.1 | 92
20 | 190 |  | 29.5 | 64.9 | 89.7
21 | 200 |  | 30.5 | 64.7 | 90.2
22 | 210 |  | 30.8 | 64.4 | 88.9
23 | 220 |  | 30.3 | 64.2 | 89
24 | 230 |  | 30.6 | 64 | 90.5
25 | 240 |  | 30.5 | 63.5 | 88.3
26 | 250 |  | 30.4 | 63.5 | 85.4
27 | 260 |  | 30.3 | 59.6 | 88.6
28 | 270 |  | 30.1 | 62.6 | 86.4
29 | 280 |  | 30 | 61.8 | 87
30 | 290 |  | 29.9 | 61.4 | 84.6
31 | 300 |  | 29.8 | 61.6 | 87.3
32 | 310 |  | 29.7 | 62.1 | 84.9
33 | 320 |  | 29.6 | 61.9 | 87.5
34 | 330 |  | 28.2 | 60 | 82.8
35 | 340 |  | 29.1 | 57.4 | 82.4
36 | 350 |  | 28.3 | 57.8 | 85.7
37 | 360 |  | 28.1 | 56.4 | 83
38 | 370 |  | 28 | 58.6 | 82.1
39 | 380 |  | 28.3 | 55.5 | 76.9
40 | 390 |  | 27.7 | 56.2 | 80.2
41 | 400 |  | 27.3 | 53 | 80.2
42 | 410 |  | 27.1 | 53 | 80
43 | 420 |  | 26 | 56.8 | 79.7
44 | 430 |  | 26.5 | 56.7 | 75.5
45 | 440 |  | 26.4 | 53.5 | 75.4
46 | 450 |  | 26.4 | 53.2 | 76
47 | 460 |  | 25.8 | 52.7 | 77.9
48 | 470 |  | 25.8 | 49.8 | 73.5
49 | 480 |  | 24.8 | 50.9 | 75
50 | 490 |  | 25 | 48.3 | 73.7
51 | 500 |  | 24.4 | 48.5 | 72.8
52 | 510 |  | 24.1 | 46.3 | 68.4
53 | 520 |  | 24.1 | 46.8 | 68.9
54 | 530 |  | 24.1 | 46.4 | 67.3
55 | 540 |  | 22.9 | 45.4 | 69.8
56 | 550 |  | 22.4 | 46.3 | 66
57 | 560 |  | 22.4 | 44.2 | 63.5
58 | 570 |  | 22.3 | 43.1 | 65.9
59 | 580 |  | 21.7 | 41.9 | 65
60 | 590 |  | 21.8 | 42.8 | 62.4
61 | 600 |  | 20.9 | 40.8 | 63.3

## Depth_7.50m
BH ID | CBH-28 | - |  |  | Direct Shear Test Results
Depth | 7.5 | m |  |  | Cohesion |  | 0.00379698
Density | 1.89 | gm/cm3 |  |  | Angle of Internal Friction |  | 31.8951
Sample Wt. | 170.1 | gm |  |  | Normal Stress |  | 0.5 | 1 | 1.5
PR Contant | 0.325 | kg/div |  |  | Shear Stress (at Failure)
SR No. | Dial Reading | Dial Reading (cm) | PR Reading at Normal Stress of 0.5 kg/cm2 | PR Reading at Normal Stress of 1.0 kg/cm2 | PR Reading at Normal Stress of 1.5 kg/cm2 | Corrected Area (cm2) | Shear Stress at Normal Stress of 0.5 kg/cm2 | Shear Stress at Normal Stress of 1.0 kg/cm2 | Shear Stress at Normal Stress of 1.5 kg/cm2
1 | 0 |  | 0 | 0 | 0
2 | 10 |  | 19.7 | 37.6 | 45.1
3 | 20 |  | 26.3 | 48.4 | 63.1
4 | 30 |  | 28.4 | 51.3 | 74.6
5 | 40 |  | 28.2 | 53.2 | 75.1
6 | 50 |  | 30.3 | 55 | 80.1
7 | 60 |  | 31.6 | 56.3 | 81.3
8 | 70 |  | 31.9 | 57.4 | 86.4
9 | 80 |  | 33.1 | 58.7 | 84.7
10 | 90 |  | 33.6 | 59.7 | 87.1
11 | 100 |  | 32.8 | 60.3 | 89.3
12 | 110 |  | 33.8 | 62.6 | 88.5
13 | 120 |  | 34.7 | 64.1 | 91.8
14 | 130 |  | 32.8 | 63.6 | 93
15 | 140 |  | 33.8 | 63.6 | 96.6
16 | 150 |  | 34.3 | 63.4 | 92.6
17 | 160 |  | 34.2 | 63.2 | 93.8
18 | 170 |  | 34.1 | 63 | 93.5
19 | 180 |  | 33.1 | 62.3 | 94.2
20 | 190 |  | 33.2 | 61.9 | 97.2
21 | 200 |  | 33 | 59.9 | 98.1
22 | 210 |  | 33.2 | 59.2 | 97.2
23 | 220 |  | 33.4 | 59.4 | 97.4
24 | 230 |  | 33.4 | 59.2 | 96.3
25 | 240 |  | 32.6 | 58.9 | 93.9
26 | 250 |  | 32.5 | 59 | 95.6
27 | 260 |  | 32.6 | 57.6 | 92
28 | 270 |  | 31.7 | 56.8 | 94.7
29 | 280 |  | 31.3 | 57.9 | 93.4
30 | 290 |  | 31.6 | 57.6 | 94.7
31 | 300 |  | 31.2 | 55.4 | 93.3
32 | 310 |  | 31.8 | 57.5 | 91.2
33 | 320 |  | 31.1 | 53.6 | 90.7
34 | 330 |  | 31.8 | 56.8 | 88.5
35 | 340 |  | 31 | 57 | 92.4
36 | 350 |  | 29.7 | 56.1 | 89.6
37 | 360 |  | 31.3 | 56.8 | 88.5
38 | 370 |  | 30.4 | 55.3 | 85.6
39 | 380 |  | 30.6 | 54 | 90.4
40 | 390 |  | 29.7 | 54.5 | 84.1
41 | 400 |  | 29.8 | 53.7 | 84.6
42 | 410 |  | 29.5 | 51.2 | 86.7
43 | 420 |  | 30.3 | 51.4 | 82.8
44 | 430 |  | 29 | 51.1 | 84.6
45 | 440 |  | 29.1 | 50.5 | 81.7
46 | 450 |  | 28 | 50.1 | 81.4
47 | 460 |  | 27.5 | 50 | 79.6
48 | 470 |  | 28.3 | 47.6 | 80.9
49 | 480 |  | 28.8 | 47.4 | 78.9
50 | 490 |  | 27.9 | 46.2 | 77.5
51 | 500 |  | 26.8 | 46.3 | 72.7
52 | 510 |  | 26.9 | 47.1 | 76.8
53 | 520 |  | 26.4 | 47 | 71.1
54 | 530 |  | 25.8 | 44 | 73.7
55 | 540 |  | 26 | 44.2 | 72
56 | 550 |  | 25.6 | 43.1 | 72.4
57 | 560 |  | 25.5 | 42.6 | 68.5
58 | 570 |  | 25.5 | 42.7 | 69.1
59 | 580 |  | 25.7 | 42.2 | 69.6
60 | 590 |  | 25 | 40.9 | 65.7
61 | 600 |  | 25.1 | 40 | 66.9

## Depth_9.50m
BH ID | CBH-28 | - |  |  | Direct Shear Test Results
Depth | 9.5 | m |  |  | Cohesion |  | 0.1728281
Density | 1.95 | gm/cm3 |  |  | Angle of Internal Friction |  | 22.31705
Sample Wt. | 175.5 | gm |  |  | Normal Stress |  | 0.5 | 1 | 1.5
PR Contant | 0.325 | kg/div |  |  | Shear Stress (at Failure)
SR No. | Dial Reading | Dial Reading (cm) | PR Reading at Normal Stress of 0.5 kg/cm2 | PR Reading at Normal Stress of 1.0 kg/cm2 | PR Reading at Normal Stress of 1.5 kg/cm2 | Corrected Area (cm2) | Shear Stress at Normal Stress of 0.5 kg/cm2 | Shear Stress at Normal Stress of 1.0 kg/cm2 | Shear Stress at Normal Stress of 1.5 kg/cm2
1 | 0 |  | 0 | 0 | 0
2 | 10 |  | 14.7 | 23.6 | 30.8
3 | 20 |  | 20.6 | 33.2 | 43.4
4 | 30 |  | 25.4 | 41 | 54.6
5 | 40 |  | 29 | 46.7 | 60.2
6 | 50 |  | 29.9 | 48 | 62.4
7 | 60 |  | 30.4 | 49.3 | 64.1
8 | 70 |  | 30.7 | 49.6 | 66.4
9 | 80 |  | 31.9 | 52 | 66.6
10 | 90 |  | 32.2 | 52.1 | 68.7
11 | 100 |  | 32.5 | 52.9 | 68.5
12 | 110 |  | 32.9 | 55.1 | 68.8
13 | 120 |  | 34.7 | 55.6 | 71.3
14 | 130 |  | 34.4 | 56.3 | 72.2
15 | 140 |  | 35 | 56.9 | 73.9
16 | 150 |  | 36.8 | 57.3 | 75.4
17 | 160 |  | 35.3 | 57.8 | 74.6
18 | 170 |  | 36 | 60.4 | 77
19 | 180 |  | 36.4 | 59.2 | 75.5
20 | 190 |  | 36 | 58.9 | 77.1
21 | 200 |  | 36.4 | 59.1 | 76.9
22 | 210 |  | 36.2 | 59.7 | 77.2
23 | 220 |  | 37 | 60.9 | 77
24 | 230 |  | 37.6 | 61.4 | 77.3
25 | 240 |  | 37.5 | 60.9 | 78.8
26 | 250 |  | 37.1 | 61.2 | 79
27 | 260 |  | 37.2 | 60.8 | 78.7
28 | 270 |  | 37.1 | 60.7 | 78.5
29 | 280 |  | 36.9 | 60.5 | 78.2
30 | 290 |  | 36.7 | 60.1 | 77.9
31 | 300 |  | 36.5 | 60.1 | 77.2
32 | 310 |  | 36.5 | 59.5 | 76.8
33 | 320 |  | 36.1 | 58.9 | 77
34 | 330 |  | 36.3 | 58.7 | 76.1
35 | 340 |  | 36.1 | 59.2 | 74.9
36 | 350 |  | 35.8 | 58.6 | 75.9
37 | 360 |  | 35.9 | 58.2 | 75.9
38 | 370 |  | 35.3 | 58.4 | 74.4
39 | 380 |  | 34.9 | 58.3 | 75.3
40 | 390 |  | 35.2 | 57.4 | 74.8
41 | 400 |  | 35.3 | 57.6 | 73.8
42 | 410 |  | 34.7 | 57.6 | 74.4
43 | 420 |  | 34.9 | 56.9 | 71.7
44 | 430 |  | 34.3 | 56.3 | 71.6
45 | 440 |  | 34.8 | 55.4 | 72.1
46 | 450 |  | 34.1 | 55.4 | 71
47 | 460 |  | 33.8 | 56.4 | 71.3
48 | 470 |  | 34.4 | 55 | 70.2
49 | 480 |  | 33.9 | 54.2 | 70
50 | 490 |  | 33.8 | 54.3 | 69.7
51 | 500 |  | 33.8 | 54.1 | 69.7
52 | 510 |  | 32.7 | 54.7 | 69.4
53 | 520 |  | 32.9 | 53.5 | 67.6
54 | 530 |  | 32.4 | 52.1 | 67.4
55 | 540 |  | 32.5 | 52.6 | 65.1
56 | 550 |  | 32.1 | 52.6 | 66.5
57 | 560 |  | 31.9 | 52.8 | 66.7
58 | 570 |  | 31.8 | 52.8 | 65.8
59 | 580 |  | 31 | 51.6 | 66.1
60 | 590 |  | 31.5 | 51.7 | 65.6
61 | 600 |  | 30.8 | 51.1 | 65.8

## Depth_10.50m
BH ID | CBH-28 | - |  |  | Direct Shear Test Results
Depth | 10.5 | m |  |  | Cohesion |  | 0.1037
Density | 1.95 | gm/cm3 |  |  | Angle of Internal Friction |  | 26.35215
Sample Wt. | 175.5 | gm |  |  | Normal Stress |  | 0.5 | 1 | 1.5
PR Contant | 0.325 | kg/div |  |  | Shear Stress (at Failure)
SR No. | Dial Reading | Dial Reading (cm) | PR Reading at Normal Stress of 0.5 kg/cm2 | PR Reading at Normal Stress of 1.0 kg/cm2 | PR Reading at Normal Stress of 1.5 kg/cm2 | Corrected Area (cm2) | Shear Stress at Normal Stress of 0.5 kg/cm2 | Shear Stress at Normal Stress of 1.0 kg/cm2 | Shear Stress at Normal Stress of 1.5 kg/cm2
1 | 0 |  | 0 | 0 | 0
2 | 10 |  | 15.4 | 20.1 | 37.6
3 | 20 |  | 22.1 | 28.8 | 51.6
4 | 30 |  | 27.2 | 36 | 64.4
5 | 40 |  | 29.2 | 40.3 | 68.5
6 | 50 |  | 29.8 | 44.6 | 71.2
7 | 60 |  | 30.5 | 46.7 | 73.5
8 | 70 |  | 30.8 | 46.2 | 74.9
9 | 80 |  | 32.5 | 47.5 | 76.2
10 | 90 |  | 32.7 | 48.2 | 78.2
11 | 100 |  | 33.2 | 49.8 | 79.8
12 | 110 |  | 34.1 | 51.1 | 80.2
13 | 120 |  | 34.3 | 50 | 81.8
14 | 130 |  | 34.8 | 50.9 | 82.7
15 | 140 |  | 36.1 | 51.6 | 85.1
16 | 150 |  | 35.4 | 52 | 84.1
17 | 160 |  | 36 | 52.7 | 85.8
18 | 170 |  | 36.1 | 53 | 85.8
19 | 180 |  | 36.2 | 53.8 | 84
20 | 190 |  | 36.9 | 54.2 | 87
21 | 200 |  | 37.3 | 54.2 | 88.5
22 | 210 |  | 37.1 | 55.6 | 87.4
23 | 220 |  | 37.1 | 55.7 | 87.9
24 | 230 |  | 36.9 | 55 | 87.6
25 | 240 |  | 36.5 | 54.5 | 87.3
26 | 250 |  | 36 | 56.2 | 87
27 | 260 |  | 36.1 | 56.1 | 85.4
28 | 270 |  | 35.7 | 56.6 | 86.3
29 | 280 |  | 36.3 | 56.3 | 85
30 | 290 |  | 35.8 | 57.6 | 85.6
31 | 300 |  | 35.4 | 56.8 | 85.1
32 | 310 |  | 35.9 | 57.5 | 84.2
33 | 320 |  | 35.7 | 57.2 | 84.6
34 | 330 |  | 35.5 | 56.8 | 83.6
35 | 340 |  | 35.4 | 55.9 | 84.1
36 | 350 |  | 35.3 | 56.1 | 83.5
37 | 360 |  | 34.7 | 56.4 | 83.4
38 | 370 |  | 35.1 | 54.5 | 83.2
39 | 380 |  | 34.3 | 54.8 | 82
40 | 390 |  | 34.5 | 55.1 | 82
41 | 400 |  | 34.3 | 54.9 | 81.3
42 | 410 |  | 33.6 | 54.9 | 80.9
43 | 420 |  | 33.7 | 54.5 | 79.9
44 | 430 |  | 33.6 | 53.7 | 81.3
45 | 440 |  | 33.7 | 53.4 | 80.1
46 | 450 |  | 33.6 | 52.6 | 79.1
47 | 460 |  | 32.8 | 52.7 | 78.3
48 | 470 |  | 33.4 | 53.6 | 78
49 | 480 |  | 33.1 | 52.5 | 78.7
50 | 490 |  | 32.7 | 51.7 | 78.5
51 | 500 |  | 32.4 | 51.6 | 78.2
52 | 510 |  | 32.4 | 51.7 | 75.4
53 | 520 |  | 32.4 | 51 | 76.1
54 | 530 |  | 32.2 | 50.5 | 74.9
55 | 540 |  | 31.5 | 50.2 | 76.3
56 | 550 |  | 31.3 | 49.4 | 75.7
57 | 560 |  | 31.5 | 50.3 | 73.9
58 | 570 |  | 31.8 | 49.8 | 73.8
59 | 580 |  | 30.7 | 48.9 | 74.8
60 | 590 |  | 30.8 | 48.6 | 73.7
61 | 600 |  | 30.8 | 48.7 | 73.1