## Summary
BH ID | Depth (m) | Soil Type | Density (g/cc) | Sample Weight (g) | Target c (kg/cm²) | Target φ (°) | Calculated c (kg/cm²) | Calculated φ (°) | R²
CBH-29 | 0.5 | Medium Clay | 1.73 | 155.7 | 0.09324215 | 20.65434 | 0.1010221 | 20.095 | 0.9891947
CBH-29 | 1.5 | Medium Clay | 1.73 | 155.7 | 0.1123393 | 20.20603 | 0.1187993 | 19.80054 | 0.9903225
CBH-29 | 3.5 | Silty Soil | 1.75 | 157.5 | 0.07574475 | 25.06295 | 0.07111504 | 25.48141 | 0.9921837
CBH-29 | 4.5 | Silty Soil | 1.75 | 157.5 | 0.1153114 | 23.18 | 0.1062056 | 23.91469 | 0.9886136
CBH-29 | 6.5 | Medium Dense Sand | 1.91 | 171.9 | 0.03916596 | 30.11 | 0.03091768 | 30.83092 | 0.9960069
CBH-29 | 7.5 | Stiff Clay | 1.91 | 171.9 | 0.1416122 | 22.92 | 0.148679 | 22.27567 | 0.9923647
CBH-29 | 10.5 | Stiff Clay | 1.98 | 178.2 | 0.1273305 | 23.74 | 0.1363116 | 23.02493 | 0.9930491

## Depth_0.50m
BH ID | CBH-29 | - |  |  | Direct Shear Test Results
Depth | 0.5 | m |  |  | Cohesion |  | 0.1010221
Density | 1.73 | gm/cm3 |  |  | Angle of Internal Friction |  | 20.095
Sample Wt. | 155.7 | gm |  |  | Normal Stress |  | 0.5 | 1 | 1.5
PR Contant | 0.325 | kg/div |  |  | Shear Stress (at Failure)
SR No. | Dial Reading | Dial Reading (cm) | PR Reading at Normal Stress of 0.5 kg/cm2 | PR Reading at Normal Stress of 1.0 kg/cm2 | PR Reading at Normal Stress of 1.5 kg/cm2 | Corrected Area (cm2) | Shear Stress at Normal Stress of 0.5 kg/cm2 | Shear Stress at Normal Stress of 1.0 kg/cm2 | Shear Stress at Normal Stress of 1.5 kg/cm2
1 | 0 |  | 0 | 0 | 0
2 | 10 |  | 9.4 | 14.9 | 20
3 | 20 |  | 13.4 | 22.3 | 29.4
4 | 30 |  | 16.8 | 28.2 | 36.6
5 | 40 |  | 19.5 | 32.1 | 42.9
6 | 50 |  | 21 | 37 | 49.5
7 | 60 |  | 22.1 | 38.7 | 50.4
8 | 70 |  | 21.8 | 38.8 | 50.8
9 | 80 |  | 22.8 | 39.8 | 52.1
10 | 90 |  | 23.1 | 40.4 | 52.7
11 | 100 |  | 22.8 | 40.5 | 53.5
12 | 110 |  | 24 | 42 | 54.5
13 | 120 |  | 23.7 | 42.3 | 54.6
14 | 130 |  | 24.1 | 40.9 | 55.3
15 | 140 |  | 24.9 | 43.3 | 56
16 | 150 |  | 24.9 | 43.9 | 57
17 | 160 |  | 25.1 | 43 | 56.3
18 | 170 |  | 25.4 | 43.5 | 57.3
19 | 180 |  | 26.2 | 45.3 | 58.7
20 | 190 |  | 25.7 | 45.5 | 58.5
21 | 200 |  | 26.4 | 45.3 | 58
22 | 210 |  | 26.4 | 46.6 | 60.3
23 | 220 |  | 26.6 | 46.3 | 62.1
24 | 230 |  | 27.2 | 46 | 59
25 | 240 |  | 27 | 46.7 | 61.3
26 | 250 |  | 26.8 | 46.3 | 61.1
27 | 260 |  | 27 | 46.5 | 61.4
28 | 270 |  | 26.7 | 48.1 | 60.8
29 | 280 |  | 26.7 | 47.8 | 60.3
30 | 290 |  | 27.3 | 47.7 | 61.5
31 | 300 |  | 27.2 | 47.2 | 61.1
32 | 310 |  | 27.1 | 47.9 | 63.1
33 | 320 |  | 26.9 | 47.8 | 60.7
34 | 330 |  | 26.4 | 48.2 | 61.7
35 | 340 |  | 26.8 | 48 | 62.7
36 | 350 |  | 26.3 | 47.8 | 62.5
37 | 360 |  | 26.6 | 47.4 | 61.2
38 | 370 |  | 26.5 | 46.6 | 60.8
39 | 380 |  | 26.4 | 47.3 | 61.5
40 | 390 |  | 26.3 | 46.6 | 61
41 | 400 |  | 25.5 | 46.5 | 61.3
42 | 410 |  | 25.8 | 46.2 | 60.2
43 | 420 |  | 25.2 | 46.5 | 59.4
44 | 430 |  | 25.7 | 46.1 | 58.3
45 | 440 |  | 25.7 | 44.7 | 58.6
46 | 450 |  | 25 | 45.2 | 57.9
47 | 460 |  | 24.7 | 44.2 | 57.2
48 | 470 |  | 24.6 | 44.9 | 57.7
49 | 480 |  | 24.6 | 44.3 | 57.6
50 | 490 |  | 24 | 43.1 | 56
51 | 500 |  | 24 | 43.3 | 57.7
52 | 510 |  | 24 | 42.8 | 56.2
53 | 520 |  | 23.6 | 40.9 | 56.1
54 | 530 |  | 24.3 | 41.4 | 54.2
55 | 540 |  | 24.1 | 41.7 | 53.8
56 | 550 |  | 23.4 | 41.8 | 55.9
57 | 560 |  | 23.4 | 39.9 | 52.9
58 | 570 |  | 23.2 | 39.8 | 53.6
59 | 580 |  | 23.5 | 39.5 | 52.3
60 | 590 |  | 23 | 40 | 51.5
61 | 600 |  | 23.1 | 39.6 | 52.6

## Depth_1.50m
BH ID | CBH-29 | - |  |  | Direct Shear Test Results
Depth | 1.5 | m |  |  | Cohesion |  | 0.1187993
Density | 1.73 | gm/cm3 |  |  | Angle of Internal Friction |  | 19.80054
Sample Wt. | 155.7 | gm |  |  | Normal Stress |  | 0.5 | 1 | 1.5
PR Contant | 0.325 | kg/div |  |  | Shear Stress (at Failure)
SR No. | Dial Reading | Dial Reading (cm) | PR Reading at Normal Stress of 0.5 kg/cm2 | PR Reading at Normal Stress of 1.0 kg/cm2 | PR Reading at Normal Stress of 1.5 kg/cm2 | Corrected Area (cm2) | Shear Stress at Normal Stress of 0.5 kg/cm2 | Shear Stress at Normal Stress of 1.0 kg/cm2 | Shear Stress at Normal Stress of 1.5 kg/cm2
1 | 0 |  | 0 | 0 | 0
2 | 10 |  | 9.3 | 17.8 | 21.2
3 | 20 |  | 13.3 | 26.7 | 31.1
4 | 30 |  | 16.9 | 33.5 | 38.6
5 | 40 |  | 19.2 | 38.4 | 45.9
6 | 50 |  | 21.6 | 39.4 | 49.5
7 | 60 |  | 22.4 | 39.9 | 50.9
8 | 70 |  | 23.1 | 42 | 52.7
9 | 80 |  | 23.3 | 41.9 | 53.1
10 | 90 |  | 24.1 | 41.9 | 53.7
11 | 100 |  | 24.3 | 44.9 | 54.2
12 | 110 |  | 24.1 | 44 | 55.3
13 | 120 |  | 24.9 | 44.5 | 56.7
14 | 130 |  | 25.1 | 46.2 | 56.9
15 | 140 |  | 25.4 | 45.9 | 56.6
16 | 150 |  | 25.3 | 46.3 | 59.5
17 | 160 |  | 26 | 47.1 | 58.6
18 | 170 |  | 25.9 | 48.1 | 58
19 | 180 |  | 26.6 | 48.8 | 60.6
20 | 190 |  | 27 | 48.6 | 61.3
21 | 200 |  | 27.1 | 48.8 | 61.3
22 | 210 |  | 26.8 | 49.3 | 62
23 | 220 |  | 27.7 | 49 | 62.3
24 | 230 |  | 27.5 | 50.2 | 61
25 | 240 |  | 28.1 | 50.4 | 61.8
26 | 250 |  | 28.5 | 49.6 | 63.9
27 | 260 |  | 27.5 | 50.5 | 62.5
28 | 270 |  | 27.9 | 50.3 | 62.6
29 | 280 |  | 28.2 | 49.1 | 64.8
30 | 290 |  | 28.1 | 49.9 | 62.1
31 | 300 |  | 27.8 | 49.4 | 64.1
32 | 310 |  | 28.3 | 49.6 | 64.4
33 | 320 |  | 28.4 | 48.9 | 63.2
34 | 330 |  | 28.4 | 48.7 | 63.9
35 | 340 |  | 28.3 | 47.9 | 63.7
36 | 350 |  | 28.2 | 48.1 | 61.8
37 | 360 |  | 27.3 | 47.5 | 63.2
38 | 370 |  | 27.6 | 47.8 | 62.7
39 | 380 |  | 27.5 | 47.2 | 62.1
40 | 390 |  | 27.5 | 47.5 | 61.3
41 | 400 |  | 27.7 | 46.5 | 61.2
42 | 410 |  | 27.2 | 45.6 | 62
43 | 420 |  | 26.9 | 46 | 60.4
44 | 430 |  | 27 | 44.5 | 61.4
45 | 440 |  | 26.9 | 45.2 | 59.6
46 | 450 |  | 26 | 45.3 | 60.5
47 | 460 |  | 27 | 44.6 | 59.2
48 | 470 |  | 26.1 | 44.2 | 59.2
49 | 480 |  | 25.9 | 44.7 | 59.8
50 | 490 |  | 25.7 | 44.1 | 57.8
51 | 500 |  | 25.4 | 43.8 | 58.4
52 | 510 |  | 24.9 | 44.2 | 57.7
53 | 520 |  | 25.5 | 43.6 | 58.1
54 | 530 |  | 24.6 | 42.8 | 57.3
55 | 540 |  | 24.3 | 42.6 | 57.1
56 | 550 |  | 24.7 | 43.5 | 56
57 | 560 |  | 24.4 | 41.7 | 55.9
58 | 570 |  | 23.2 | 41.7 | 57.3
59 | 580 |  | 24.2 | 42.1 | 55
60 | 590 |  | 23.6 | 41.2 | 54.9
61 | 600 |  | 23.1 | 41.1 | 53.5

## Depth_3.50m
BH ID | CBH-29 | - |  |  | Direct Shear Test Results
Depth | 3.5 | m |  |  | Cohesion |  | 0.07111504
Density | 1.75 | gm/cm3 |  |  | Angle of Internal Friction |  | 25.48141
Sample Wt. | 157.5 | gm |  |  | Normal Stress |  | 0.5 | 1 | 1.5
PR Contant | 0.325 | kg/div |  |  | Shear Stress (at Failure)
SR No. | Dial Reading | Dial Reading (cm) | PR Reading at Normal Stress of 0.5 kg/cm2 | PR Reading at Normal Stress of 1.0 kg/cm2 | PR Reading at Normal Stress of 1.5 kg/cm2 | Corrected Area (cm2) | Shear Stress at Normal Stress of 0.5 kg/cm2 | Shear Stress at Normal Stress of 1.0 kg/cm2 | Shear Stress at Normal Stress of 1.5 kg/cm2
1 | 0 |  | 0 | 0 | 0
2 | 10 |  | 9.9 | 15.9 | 24.2
3 | 20 |  | 14.2 | 23.8 | 35.4
4 | 30 |  | 17.7 | 29.2 | 45.7
5 | 40 |  | 20.7 | 33.7 | 53.6
6 | 50 |  | 23 | 37.4 | 58.7
7 | 60 |  | 25.1 | 40.8 | 63.6
8 | 70 |  | 25.2 | 42.3 | 63
9 | 80 |  | 25.7 | 42.9 | 62.5
10 | 90 |  | 26.1 | 42.9 | 65
11 | 100 |  | 25.5 | 43.3 | 65
12 | 110 |  | 27 | 43.4 | 66.9
13 | 120 |  | 27.1 | 44.4 | 68.3
14 | 130 |  | 27.2 | 46.2 | 66.6
15 | 140 |  | 27.2 | 46.5 | 68.9
16 | 150 |  | 27.9 | 46.8 | 70.8
17 | 160 |  | 28.1 | 47.7 | 71.1
18 | 170 |  | 28.4 | 46.8 | 72
19 | 180 |  | 28.8 | 49.4 | 72.2
20 | 190 |  | 29 | 49.4 | 75.2
21 | 200 |  | 30.1 | 48.8 | 72
22 | 210 |  | 28.4 | 47.9 | 72.1
23 | 220 |  | 30.2 | 48.1 | 75.3
24 | 230 |  | 29.5 | 49.5 | 73.5
25 | 240 |  | 29.6 | 51 | 77.7
26 | 250 |  | 30.4 | 48.9 | 78.3
27 | 260 |  | 30.7 | 50.3 | 72.7
28 | 270 |  | 30.1 | 49.8 | 75.1
29 | 280 |  | 30.6 | 49.3 | 76.7
30 | 290 |  | 31 | 49.7 | 76
31 | 300 |  | 30.4 | 49.7 | 76.4
32 | 310 |  | 30.8 | 51.6 | 75.2
33 | 320 |  | 30.4 | 49.7 | 76.4
34 | 330 |  | 30.7 | 50.3 | 76.3
35 | 340 |  | 31 | 51 | 75.3
36 | 350 |  | 30.7 | 51.2 | 78.1
37 | 360 |  | 31.2 | 51 | 77.7
38 | 370 |  | 31.2 | 50.8 | 76.3
39 | 380 |  | 31.1 | 49.9 | 76.4
40 | 390 |  | 30.9 | 48.3 | 76.8
41 | 400 |  | 30.8 | 50 | 76.4
42 | 410 |  | 30.7 | 50 | 76.3
43 | 420 |  | 30.2 | 49.8 | 72.5
44 | 430 |  | 30 | 49.4 | 74.8
45 | 440 |  | 30.4 | 49.4 | 74.2
46 | 450 |  | 29.9 | 47.7 | 74.6
47 | 460 |  | 29.5 | 48.1 | 73.6
48 | 470 |  | 29.4 | 47.9 | 73.2
49 | 480 |  | 29.5 | 48.1 | 72.6
50 | 490 |  | 28.5 | 48.1 | 73.9
51 | 500 |  | 28.4 | 47 | 69.1
52 | 510 |  | 29.5 | 48.1 | 68.4
53 | 520 |  | 28.1 | 47.2 | 69.2
54 | 530 |  | 27.3 | 46.8 | 69.7
55 | 540 |  | 27.8 | 45.6 | 69.8
56 | 550 |  | 27.8 | 44.6 | 69.4
57 | 560 |  | 27.6 | 45.2 | 67.5
58 | 570 |  | 27.8 | 45.2 | 67.6
59 | 580 |  | 27.3 | 44.1 | 67.6
60 | 590 |  | 27.2 | 44.4 | 65
61 | 600 |  | 27.3 | 44.5 | 64.3

## Depth_4.50m
BH ID | CBH-29 | - |  |  | Direct Shear Test Results
Depth | 4.5 | m |  |  | Cohesion |  | 0.1062056
Density | 1.75 | gm/cm3 |  |  | Angle of Internal Friction |  | 23.91469
Sample Wt. | 157.5 | gm |  |  | Normal Stress |  | 0.5 | 1 | 1.5
PR Contant | 0.325 | kg/div |  |  | Shear Stress (at Failure)
SR No. | Dial Reading | Dial Reading (cm) | PR Reading at Normal Stress of 0.5 kg/cm2 | PR Reading at Normal Stress of 1.0 kg/cm2 | PR Reading at Normal Stress of 1.5 kg/cm2 | Corrected Area (cm2) | Shear Stress at Normal Stress of 0.5 kg/cm2 | Shear Stress at Normal Stress of 1.0 kg/cm2 | Shear Stress at Normal Stress of 1.5 kg/cm2
1 | 0 |  | 0 | 0 | 0
2 | 10 |  | 10.5 | 15.8 | 25.9
3 | 20 |  | 15.2 | 23.2 | 37.4
4 | 30 |  | 18.4 | 28.1 | 45.1
5 | 40 |  | 22.2 | 33.8 | 54.1
6 | 50 |  | 25.2 | 39 | 60.7
7 | 60 |  | 25.7 | 40.4 | 62.4
8 | 70 |  | 26.8 | 41.7 | 61.7
9 | 80 |  | 26.9 | 42.6 | 64.2
10 | 90 |  | 27.6 | 43 | 65.4
11 | 100 |  | 26.9 | 44.8 | 66.8
12 | 110 |  | 28.2 | 44.6 | 65.6
13 | 120 |  | 29.5 | 43.7 | 67.6
14 | 130 |  | 29.4 | 43.7 | 68.1
15 | 140 |  | 29.5 | 45.8 | 69.6
16 | 150 |  | 29.3 | 46.3 | 71.8
17 | 160 |  | 29.4 | 45.8 | 70.4
18 | 170 |  | 30.3 | 48.5 | 72
19 | 180 |  | 30.8 | 47 | 73.7
20 | 190 |  | 31.3 | 47.2 | 72.8
21 | 200 |  | 30.8 | 47.9 | 76.1
22 | 210 |  | 30.4 | 48.9 | 77.1
23 | 220 |  | 32.1 | 50.5 | 75.1
24 | 230 |  | 31.3 | 48.5 | 73.2
25 | 240 |  | 33.1 | 51.3 | 75.3
26 | 250 |  | 32.9 | 50.1 | 75.7
27 | 260 |  | 32.5 | 48.5 | 74.2
28 | 270 |  | 31.9 | 50.7 | 77.8
29 | 280 |  | 31.9 | 50.1 | 72.5
30 | 290 |  | 32.7 | 49.9 | 75.7
31 | 300 |  | 32.6 | 50.3 | 74.7
32 | 310 |  | 33.1 | 50 | 77.3
33 | 320 |  | 33.2 | 49.7 | 75.4
34 | 330 |  | 33.4 | 49.9 | 77.4
35 | 340 |  | 32.5 | 50.6 | 75.3
36 | 350 |  | 33.4 | 49.6 | 76.8
37 | 360 |  | 33.3 | 50.9 | 75.8
38 | 370 |  | 33.1 | 50.7 | 76.2
39 | 380 |  | 32.4 | 50.5 | 75.9
40 | 390 |  | 32.9 | 50.3 | 74.3
41 | 400 |  | 32.8 | 50.1 | 74.6
42 | 410 |  | 32.6 | 48.7 | 73.2
43 | 420 |  | 32.5 | 49.7 | 72.3
44 | 430 |  | 32.3 | 49.5 | 73.5
45 | 440 |  | 31.7 | 47.2 | 74.2
46 | 450 |  | 32.1 | 47.1 | 72.8
47 | 460 |  | 31.9 | 47 | 71.8
48 | 470 |  | 31.9 | 47.1 | 73.3
49 | 480 |  | 31.6 | 46.1 | 71.6
50 | 490 |  | 31.6 | 45.7 | 70.6
51 | 500 |  | 31.5 | 47.2 | 70.4
52 | 510 |  | 31 | 44.4 | 67.8
53 | 520 |  | 30 | 44.8 | 69.3
54 | 530 |  | 31.1 | 45 | 67.3
55 | 540 |  | 30.1 | 45.4 | 70
56 | 550 |  | 28.9 | 43.1 | 68.8
57 | 560 |  | 29.6 | 43.6 | 68.7
58 | 570 |  | 29.3 | 43.4 | 68.5
59 | 580 |  | 28.8 | 44 | 69.5
60 | 590 |  | 28.2 | 43.2 | 64.5
61 | 600 |  | 27.9 | 44.3 | 68.1

## Depth_6.50m
BH ID | CBH-29 | - |  |  | Direct Shear Test Results
Depth | 6.5 | m |  |  | Cohesion |  | 0.03091768
Density | 1.91 | gm/cm3 |  |  | Angle of Internal Friction |  | 30.83092
Sample Wt. | 171.9 | gm |  |  | Normal Stress |  | 0.5 | 1 | 1.5
PR Contant | 0.325 | kg/div |  |  | Shear Stress (at Failure)
SR No. | Dial Reading | Dial Reading (cm) | PR Reading at Normal Stress of 0.5 kg/cm2 | PR Reading at Normal Stress of 1.0 kg/cm2 | PR Reading at Normal Stress of 1.5 kg/cm2 | Corrected Area (cm2) | Shear Stress at Normal Stress of 0.5 kg/cm2 | Shear Stress at Normal Stress of 1.0 kg/cm2 | Shear Stress at Normal Stress of 1.5 kg/cm2
1 | 0 |  | 0 | 0 | 0
2 | 10 |  | 16.6 | 30.4 | 39.4
3 | 20 |  | 22.2 | 41.7 | 53.7
4 | 30 |  | 26.5 | 48.8 | 64.2
5 | 40 |  | 28.1 | 50.8 | 71.5
6 | 50 |  | 29.6 | 53 | 78.3
7 | 60 |  | 28.3 | 54.6 | 78.4
8 | 70 |  | 30.6 | 55.8 | 78.3
9 | 80 |  | 30.9 | 57.9 | 82.7
10 | 90 |  | 31 | 57.9 | 80.3
11 | 100 |  | 32.3 | 57.9 | 82.5
12 | 110 |  | 32.3 | 60.2 | 85.2
13 | 120 |  | 33.4 | 61.8 | 85.7
14 | 130 |  | 34.1 | 59.1 | 89.9
15 | 140 |  | 33.8 | 60.9 | 88.5
16 | 150 |  | 34 | 62.3 | 89.7
17 | 160 |  | 33.8 | 61.3 | 88.2
18 | 170 |  | 33.5 | 63.3 | 90.5
19 | 180 |  | 35.1 | 63 | 93.2
20 | 190 |  | 35.3 | 62.8 | 91.6
21 | 200 |  | 35.1 | 62.6 | 89.8
22 | 210 |  | 34.6 | 62.3 | 92.5
23 | 220 |  | 33.7 | 61.9 | 92.2
24 | 230 |  | 34.8 | 61.1 | 95.8
25 | 240 |  | 34.2 | 61.7 | 90.6
26 | 250 |  | 33.9 | 61.5 | 95.1
27 | 260 |  | 33.7 | 61.3 | 94.8
28 | 270 |  | 33.8 | 61 | 94.2
29 | 280 |  | 33.6 | 59.7 | 94.1
30 | 290 |  | 33.7 | 60 | 93.7
31 | 300 |  | 33 | 59.4 | 93
32 | 310 |  | 33.3 | 60.1 | 93
33 | 320 |  | 33.2 | 58.8 | 92.6
34 | 330 |  | 32.5 | 57.9 | 92.3
35 | 340 |  | 32.1 | 57.4 | 91.7
36 | 350 |  | 32 | 58.1 | 90
37 | 360 |  | 32 | 55.9 | 90.1
38 | 370 |  | 31.8 | 57 | 91
39 | 380 |  | 31.1 | 56.5 | 89.4
40 | 390 |  | 32.2 | 57.1 | 85.8
41 | 400 |  | 32.3 | 55.6 | 88.2
42 | 410 |  | 31.1 | 56.4 | 85.9
43 | 420 |  | 31.3 | 54.9 | 86.6
44 | 430 |  | 30 | 57.5 | 84.6
45 | 440 |  | 29.9 | 54.8 | 84.2
46 | 450 |  | 30.8 | 54.6 | 83.5
47 | 460 |  | 29.8 | 54.3 | 84.8
48 | 470 |  | 30.4 | 53.6 | 82.3
49 | 480 |  | 29.4 | 54.1 | 81.7
50 | 490 |  | 28.5 | 54.2 | 80.5
51 | 500 |  | 28.9 | 52.3 | 80
52 | 510 |  | 27.6 | 52.4 | 77.8
53 | 520 |  | 27.1 | 52.4 | 79
54 | 530 |  | 28 | 53.6 | 78.5
55 | 540 |  | 27.8 | 50.8 | 77.2
56 | 550 |  | 28.4 | 49.2 | 76.1
57 | 560 |  | 28.2 | 49.9 | 77.2
58 | 570 |  | 27.6 | 50.4 | 74.2
59 | 580 |  | 25.8 | 50.4 | 73.9
60 | 590 |  | 25.9 | 49.6 | 75.8
61 | 600 |  | 25.8 | 47.4 | 72.1

## Depth_7.50m
BH ID | CBH-29 | - |  |  | Direct Shear Test Results
Depth | 7.5 | m |  |  | Cohesion |  | 0.148679
Density | 1.91 | gm/cm3 |  |  | Angle of Internal Friction |  | 22.27567
Sample Wt. | 171.9 | gm |  |  | Normal Stress |  | 0.5 | 1 | 1.5
PR Contant | 0.325 | kg/div |  |  | Shear Stress (at Failure)
SR No. | Dial Reading | Dial Reading (cm) | PR Reading at Normal Stress of 0.5 kg/cm2 | PR Reading at Normal Stress of 1.0 kg/cm2 | PR Reading at Normal Stress of 1.5 kg/cm2 | Corrected Area (cm2) | Shear Stress at Normal Stress of 0.5 kg/cm2 | Shear Stress at Normal Stress of 1.0 kg/cm2 | Shear Stress at Normal Stress of 1.5 kg/cm2
1 | 0 |  | 0 | 0 | 0
2 | 10 |  | 12.1 | 25.9 | 28.2
3 | 20 |  | 17.4 | 36.1 | 40.6
4 | 30 |  | 21.2 | 44 | 48.6
5 | 40 |  | 24 | 46.6 | 56.3
6 | 50 |  | 26.7 | 47.8 | 58.8
7 | 60 |  | 27.3 | 48.3 | 61.7
8 | 70 |  | 28.1 | 50.3 | 63
9 | 80 |  | 28.3 | 52.2 | 63.6
10 | 90 |  | 28.8 | 53.3 | 64.4
11 | 100 |  | 28.9 | 52.7 | 65.6
12 | 110 |  | 29.3 | 55.4 | 68
13 | 120 |  | 29.9 | 54.9 | 68.1
14 | 130 |  | 30.8 | 56.2 | 69.1
15 | 140 |  | 30.6 | 55.7 | 70.4
16 | 150 |  | 31.2 | 57.4 | 70.7
17 | 160 |  | 31.5 | 57.6 | 71.1
18 | 170 |  | 32.3 | 57.9 | 71.4
19 | 180 |  | 31.9 | 58.7 | 73.9
20 | 190 |  | 32.2 | 58.3 | 73.5
21 | 200 |  | 33.2 | 59.8 | 73.9
22 | 210 |  | 33 | 58.9 | 73.4
23 | 220 |  | 33.2 | 59.4 | 74.8
24 | 230 |  | 33.3 | 58 | 73.3
25 | 240 |  | 33 | 57.9 | 72.4
26 | 250 |  | 33.3 | 57.3 | 74
27 | 260 |  | 33.2 | 58 | 76.1
28 | 270 |  | 32.8 | 57.1 | 74.3
29 | 280 |  | 33.4 | 57.2 | 75.6
30 | 290 |  | 34.1 | 57.4 | 75.3
31 | 300 |  | 33.8 | 56.4 | 75
32 | 310 |  | 34 | 57.5 | 73.8
33 | 320 |  | 33.5 | 57.3 | 73.8
34 | 330 |  | 33.4 | 56.3 | 73.1
35 | 340 |  | 33.7 | 55.5 | 73.5
36 | 350 |  | 33.3 | 56.4 | 73.2
37 | 360 |  | 33.4 | 55.9 | 72.8
38 | 370 |  | 33.2 | 55.8 | 72.1
39 | 380 |  | 32.4 | 54.7 | 71.2
40 | 390 |  | 32.5 | 54.8 | 71
41 | 400 |  | 32.7 | 54.2 | 71
42 | 410 |  | 31.9 | 53.8 | 70.1
43 | 420 |  | 31.8 | 53.7 | 68.1
44 | 430 |  | 32 | 54 | 70.3
45 | 440 |  | 31.8 | 54 | 69.1
46 | 450 |  | 31.8 | 52.7 | 68.8
47 | 460 |  | 31.1 | 53.2 | 67.7
48 | 470 |  | 31.3 | 53 | 67.8
49 | 480 |  | 31 | 52.3 | 67.8
50 | 490 |  | 30.3 | 52.2 | 68
51 | 500 |  | 30.5 | 52.2 | 66.5
52 | 510 |  | 30.8 | 51.7 | 67.5
53 | 520 |  | 30.3 | 52.2 | 66.3
54 | 530 |  | 29.6 | 51 | 65.5
55 | 540 |  | 30.3 | 49.8 | 64.1
56 | 550 |  | 29.6 | 50.8 | 64.5
57 | 560 |  | 29.4 | 50.1 | 65.7
58 | 570 |  | 29.5 | 49.6 | 63.1
59 | 580 |  | 29.1 | 49.3 | 64
60 | 590 |  | 29 | 49.1 | 63.1
61 | 600 |  | 28.2 | 48.4 | 61.3

## Depth_10.50m
BH ID | CBH-29 | - |  |  | Direct Shear Test Results
Depth | 10.5 | m |  |  | Cohesion |  | 0.1363116
Density | 1.98 | gm/cm3 |  |  | Angle of Internal Friction |  | 23.02493
Sample Wt. | 178.2 | gm |  |  | Normal Stress |  | 0.5 | 1 | 1.5
PR Contant | 0.325 | kg/div |  |  | Shear Stress (at Failure)
SR No. | Dial Reading | Dial Reading (cm) | PR Reading at Normal Stress of 0.5 kg/cm2 | PR Reading at Normal Stress of 1.0 kg/cm2 | PR Reading at Normal Stress of 1.5 kg/cm2 | Corrected Area (cm2) | Shear Stress at Normal Stress of 0.5 kg/cm2 | Shear Stress at Normal Stress of 1.0 kg/cm2 | Shear Stress at Normal Stress of 1.5 kg/cm2
1 | 0 |  | 0 | 0 | 0
2 | 10 |  | 14.6 | 21.8 | 29.8
3 | 20 |  | 20.5 | 30.9 | 41.9
4 | 30 |  | 25.6 | 38.4 | 51.3
5 | 40 |  | 27 | 44 | 59
6 | 50 |  | 27.8 | 45.6 | 61.3
7 | 60 |  | 28.4 | 47.3 | 62.8
8 | 70 |  | 29.2 | 48.8 | 64.3
9 | 80 |  | 30.4 | 49.9 | 64.9
10 | 90 |  | 31.1 | 50.3 | 65.5
11 | 100 |  | 31.4 | 50.1 | 68.9
12 | 110 |  | 31.7 | 51.9 | 68.8
13 | 120 |  | 32.4 | 51.5 | 69.4
14 | 130 |  | 33 | 52.9 | 70.1
15 | 140 |  | 32.8 | 53.8 | 71.6
16 | 150 |  | 33.3 | 54.3 | 71.6
17 | 160 |  | 33.2 | 55.9 | 73.5
18 | 170 |  | 34.5 | 55.5 | 72.5
19 | 180 |  | 33.7 | 55.5 | 74
20 | 190 |  | 34.3 | 56.7 | 75.4
21 | 200 |  | 34.8 | 57.1 | 74.9
22 | 210 |  | 34.8 | 57.4 | 75.1
23 | 220 |  | 34.7 | 57.2 | 76.4
24 | 230 |  | 34.6 | 58.5 | 74.8
25 | 240 |  | 34.5 | 57.5 | 75.6
26 | 250 |  | 34 | 58.1 | 77.5
27 | 260 |  | 34.2 | 57.9 | 77.2
28 | 270 |  | 34.1 | 58.6 | 76.7
29 | 280 |  | 33.7 | 58.4 | 74.9
30 | 290 |  | 33.8 | 58.2 | 76.4
31 | 300 |  | 33.5 | 58 | 75.1
32 | 310 |  | 33.6 | 57.4 | 74.8
33 | 320 |  | 32.4 | 57.4 | 75
34 | 330 |  | 32.6 | 56.5 | 74.9
35 | 340 |  | 33.2 | 56.6 | 74.1
36 | 350 |  | 33.1 | 56.5 | 74
37 | 360 |  | 32.9 | 56.7 | 71.7
38 | 370 |  | 32.4 | 56.5 | 73.5
39 | 380 |  | 32 | 55.7 | 72.7
40 | 390 |  | 32.6 | 54.6 | 70.5
41 | 400 |  | 32.5 | 55.5 | 73.1
42 | 410 |  | 32.1 | 54.6 | 72.4
43 | 420 |  | 31.5 | 55.1 | 71.6
44 | 430 |  | 31.1 | 54.1 | 70.8
45 | 440 |  | 31.9 | 54 | 70.4
46 | 450 |  | 31.8 | 54 | 70.5
47 | 460 |  | 30.9 | 53.6 | 70.1
48 | 470 |  | 31.1 | 52.6 | 69.1
49 | 480 |  | 31.5 | 52.6 | 68.9
50 | 490 |  | 30.9 | 52 | 67.2
51 | 500 |  | 31 | 51.2 | 67.2
52 | 510 |  | 30.7 | 50.5 | 67.3
53 | 520 |  | 30.9 | 51.4 | 67.5
54 | 530 |  | 29.9 | 50.7 | 65.7
55 | 540 |  | 29.4 | 50.2 | 64.5
56 | 550 |  | 29.4 | 50.6 | 65.7
57 | 560 |  | 30.1 | 49.3 | 65.5
58 | 570 |  | 29.5 | 49.1 | 66
59 | 580 |  | 29.8 | 49.8 | 64
60 | 590 |  | 29 | 48.3 | 64.4
61 | 600 |  | 29 | 49 | 63.8