## Summary
BH ID | Depth (m) | Soil Type | Density (g/cc) | Sample Weight (g) | Target c (kg/cm²) | Target φ (°) | Calculated c (kg/cm²) | Calculated φ (°) | R²
CBH-30 | 0.5 | Medium Clay | 1.73 | 155.7 | 0.1038043 | 22 | 0.1140476 | 21.16377 | 0.9901607
CBH-30 | 1.5 | Medium Clay | 1.73 | 155.7 | 0.1163161 | 22.5 | 0.1246705 | 21.71377 | 0.9874208
CBH-30 | 3.5 | Stiff Clay | 1.86 | 167.4 | 0.1393324 | 23.2 | 0.1451763 | 22.78338 | 0.9932084
CBH-30 | 4.5 | Stiff Clay | 1.86 | 167.4 | 0.108365 | 24.79593 | 0.1127179 | 24.39285 | 0.9941278
CBH-30 | 6.5 | Dense Sand | 1.94 | 174.6 | 0.0365903 | 30.77 | 0.0275481 | 31.41703 | 0.9953877
CBH-30 | 7.5 | Dense Sand | 1.94 | 174.6 | 0.04830236 | 31.15 | 0.05626227 | 30.75413 | 0.9955667
CBH-30 | 10.5 | Stiff Clay | 2 | 180 | 0.1322057 | 21.28791 | 0.1440117 | 20.48611 | 0.9930632

## Depth_0.50m
BH ID | CBH-30 | - |  |  | Direct Shear Test Results
Depth | 0.5 | m |  |  | Cohesion |  | 0.1140476
Density | 1.73 | gm/cm3 |  |  | Angle of Internal Friction |  | 21.16377
Sample Wt. | 155.7 | gm |  |  | Normal Stress |  | 0.5 | 1 | 1.5
PR Contant | 0.325 | kg/div |  |  | Shear Stress (at Failure)
SR No. | Dial Reading | Dial Reading (cm) | PR Reading at Normal Stress of 0.5 kg/cm2 | PR Reading at Normal Stress of 1.0 kg/cm2 | PR Reading at Normal Stress of 1.5 kg/cm2 | Corrected Area (cm2) | Shear Stress at Normal Stress of 0.5 kg/cm2 | Shear Stress at Normal Stress of 1.0 kg/cm2 | Shear Stress at Normal Stress of 1.5 kg/cm2
1 | 0 |  | 0 | 0 | 0
2 | 10 |  | 10.3 | 16.7 | 23.2
3 | 20 |  | 15.3 | 24.1 | 32.7
4 | 30 |  | 18.8 | 31.3 | 41.7
5 | 40 |  | 22.3 | 35.6 | 48.1
6 | 50 |  | 23.3 | 39.6 | 51.5
7 | 60 |  | 24.1 | 40.6 | 54.7
8 | 70 |  | 23.6 | 41.6 | 56.9
9 | 80 |  | 25.5 | 42.3 | 56.1
10 | 90 |  | 24.9 | 43.3 | 57.4
11 | 100 |  | 25.4 | 43.6 | 58
12 | 110 |  | 25.6 | 44.7 | 58.5
13 | 120 |  | 26.1 | 44.6 | 59.8
14 | 130 |  | 27.1 | 45.8 | 60.2
15 | 140 |  | 26.9 | 46.4 | 61.2
16 | 150 |  | 28 | 47.1 | 61.5
17 | 160 |  | 27.1 | 47 | 62.7
18 | 170 |  | 27.9 | 47.4 | 62.3
19 | 180 |  | 28.9 | 49.8 | 64.6
20 | 190 |  | 28.5 | 48.2 | 66.3
21 | 200 |  | 29.1 | 49.6 | 66.4
22 | 210 |  | 28.9 | 49.8 | 64.9
23 | 220 |  | 28.9 | 49.7 | 65.1
24 | 230 |  | 29.6 | 49.8 | 65.4
25 | 240 |  | 29.3 | 50.6 | 65.3
26 | 250 |  | 29.6 | 50.6 | 65.4
27 | 260 |  | 28.9 | 52.4 | 67.1
28 | 270 |  | 29.8 | 51.5 | 65.9
29 | 280 |  | 29.7 | 51.1 | 68.4
30 | 290 |  | 29.6 | 50.9 | 66.3
31 | 300 |  | 29.3 | 50.6 | 67.1
32 | 310 |  | 29.3 | 50.8 | 67.9
33 | 320 |  | 29.3 | 51.8 | 65.7
34 | 330 |  | 29.2 | 51.6 | 66.7
35 | 340 |  | 28.8 | 51.4 | 66.9
36 | 350 |  | 28.9 | 50.6 | 66
37 | 360 |  | 28.9 | 51 | 66.3
38 | 370 |  | 28.5 | 50.8 | 65.1
39 | 380 |  | 28.6 | 50.1 | 66.1
40 | 390 |  | 27.7 | 49.4 | 64.6
41 | 400 |  | 28 | 49.2 | 65.3
42 | 410 |  | 27.8 | 49.2 | 64.3
43 | 420 |  | 27.4 | 49.2 | 64.8
44 | 430 |  | 27.2 | 48.3 | 64.3
45 | 440 |  | 27.3 | 48.5 | 63.4
46 | 450 |  | 26.9 | 47.6 | 63.6
47 | 460 |  | 27.5 | 48.2 | 61.8
48 | 470 |  | 26.9 | 47.2 | 63.5
49 | 480 |  | 27.1 | 47.1 | 63.4
50 | 490 |  | 26.7 | 46.3 | 63.3
51 | 500 |  | 26.2 | 46 | 60.5
52 | 510 |  | 25.8 | 46.1 | 61.3
53 | 520 |  | 26.3 | 46 | 60.5
54 | 530 |  | 26 | 44.6 | 60.1
55 | 540 |  | 26.1 | 45.6 | 60.9
56 | 550 |  | 25.5 | 45.4 | 61.2
57 | 560 |  | 25.6 | 43.8 | 58.2
58 | 570 |  | 25 | 43.5 | 59.8
59 | 580 |  | 25.9 | 43.4 | 59.3
60 | 590 |  | 24.6 | 42.5 | 59
61 | 600 |  | 24.9 | 42.8 | 58.4

## Depth_1.50m
BH ID | CBH-30 | - |  |  | Direct Shear Test Results
Depth | 1.5 | m |  |  | Cohesion |  | 0.1246705
Density | 1.73 | gm/cm3 |  |  | Angle of Internal Friction |  | 21.71377
Sample Wt. | 155.7 | gm |  |  | Normal Stress |  | 0.5 | 1 | 1.5
PR Contant | 0.325 | kg/div |  |  | Shear Stress (at Failure)
SR No. | Dial Reading | Dial Reading (cm) | PR Reading at Normal Stress of 0.5 kg/cm2 | PR Reading at Normal Stress of 1.0 kg/cm2 | PR Reading at Normal Stress of 1.5 kg/cm2 | Corrected Area (cm2) | Shear Stress at Normal Stress of 0.5 kg/cm2 | Shear Stress at Normal Stress of 1.0 kg/cm2 | Shear Stress at Normal Stress of 1.5 kg/cm2
1 | 0 |  | 0 | 0 | 0
2 | 10 |  | 11.6 | 19.4 | 23
3 | 20 |  | 17 | 28.5 | 33.2
4 | 30 |  | 20.9 | 35.5 | 42.2
5 | 40 |  | 24.3 | 41.7 | 47.8
6 | 50 |  | 25 | 42.8 | 55.2
7 | 60 |  | 25.8 | 43.3 | 56.5
8 | 70 |  | 26.6 | 44.9 | 57.6
9 | 80 |  | 26.9 | 46.6 | 58.2
10 | 90 |  | 27.2 | 46 | 59.9
11 | 100 |  | 27.7 | 47.3 | 59.3
12 | 110 |  | 28.6 | 46.8 | 60.3
13 | 120 |  | 28.1 | 48.6 | 61.1
14 | 130 |  | 28.6 | 50.2 | 62.3
15 | 140 |  | 28.8 | 50.1 | 62.9
16 | 150 |  | 29.8 | 51.9 | 63.7
17 | 160 |  | 30.5 | 51.2 | 64.9
18 | 170 |  | 29.9 | 52.2 | 64.4
19 | 180 |  | 30.2 | 53.1 | 66.7
20 | 190 |  | 30.1 | 53.6 | 67.4
21 | 200 |  | 30.8 | 52.4 | 66.5
22 | 210 |  | 31.1 | 53.7 | 66.6
23 | 220 |  | 31.9 | 53.4 | 67.6
24 | 230 |  | 30.8 | 53.1 | 68.1
25 | 240 |  | 30.9 | 55.5 | 68
26 | 250 |  | 31.5 | 55 | 67.7
27 | 260 |  | 31.4 | 54.6 | 68.2
28 | 270 |  | 30.9 | 55.3 | 68.2
29 | 280 |  | 31.2 | 55.1 | 71.1
30 | 290 |  | 31.1 | 54.9 | 68.1
31 | 300 |  | 30.5 | 53.7 | 68.4
32 | 310 |  | 30.8 | 53.8 | 70.4
33 | 320 |  | 30.7 | 54 | 69.6
34 | 330 |  | 30.2 | 54.1 | 69.9
35 | 340 |  | 30.5 | 53.5 | 68.5
36 | 350 |  | 29.8 | 52.8 | 67.4
37 | 360 |  | 29.7 | 53.5 | 68.9
38 | 370 |  | 29.3 | 52.3 | 68.3
39 | 380 |  | 29.8 | 52.7 | 67.3
40 | 390 |  | 29.6 | 51.5 | 68.1
41 | 400 |  | 29.6 | 50.8 | 66.8
42 | 410 |  | 28.6 | 51.5 | 66.2
43 | 420 |  | 29 | 51.7 | 66.8
44 | 430 |  | 29.4 | 50.8 | 66.4
45 | 440 |  | 28.7 | 51.1 | 64.6
46 | 450 |  | 28.7 | 51.6 | 65.1
47 | 460 |  | 28.2 | 50.9 | 63.6
48 | 470 |  | 28.1 | 50.4 | 63
49 | 480 |  | 27.9 | 49 | 62.6
50 | 490 |  | 27.7 | 50.1 | 62.4
51 | 500 |  | 28 | 49.2 | 63
52 | 510 |  | 27.4 | 48.3 | 61.7
53 | 520 |  | 27.6 | 48.6 | 62.9
54 | 530 |  | 28 | 47.7 | 60.9
55 | 540 |  | 26.8 | 48.4 | 60.3
56 | 550 |  | 27.4 | 47.2 | 60.1
57 | 560 |  | 26.7 | 47 | 60.5
58 | 570 |  | 26.7 | 46.8 | 58.1
59 | 580 |  | 26.6 | 45.6 | 58.4
60 | 590 |  | 26.2 | 47.7 | 58.7
61 | 600 |  | 26.3 | 46.9 | 57.9

## Depth_3.50m
BH ID | CBH-30 | - |  |  | Direct Shear Test Results
Depth | 3.5 | m |  |  | Cohesion |  | 0.1451763
Density | 1.86 | gm/cm3 |  |  | Angle of Internal Friction |  | 22.78338
Sample Wt. | 167.4 | gm |  |  | Normal Stress |  | 0.5 | 1 | 1.5
PR Contant | 0.325 | kg/div |  |  | Shear Stress (at Failure)
SR No. | Dial Reading | Dial Reading (cm) | PR Reading at Normal Stress of 0.5 kg/cm2 | PR Reading at Normal Stress of 1.0 kg/cm2 | PR Reading at Normal Stress of 1.5 kg/cm2 | Corrected Area (cm2) | Shear Stress at Normal Stress of 0.5 kg/cm2 | Shear Stress at Normal Stress of 1.0 kg/cm2 | Shear Stress at Normal Stress of 1.5 kg/cm2
1 | 0 |  | 0 | 0 | 0
2 | 10 |  | 15.4 | 20.8 | 27.6
3 | 20 |  | 21.7 | 29.7 | 39.5
4 | 30 |  | 26.8 | 36.3 | 47.8
5 | 40 |  | 28.4 | 41.7 | 55.3
6 | 50 |  | 29.2 | 45.5 | 59.8
7 | 60 |  | 29.4 | 45.9 | 61.1
8 | 70 |  | 30 | 48.1 | 63.6
9 | 80 |  | 30.7 | 47.4 | 63.1
10 | 90 |  | 31.2 | 49.5 | 65.1
11 | 100 |  | 32.1 | 50.3 | 66.5
12 | 110 |  | 32.5 | 50.7 | 67.3
13 | 120 |  | 33 | 51.7 | 66.6
14 | 130 |  | 33.2 | 52.7 | 67.6
15 | 140 |  | 34.2 | 52.4 | 70
16 | 150 |  | 33.9 | 53 | 72.1
17 | 160 |  | 34.8 | 52.4 | 70.5
18 | 170 |  | 34.1 | 54 | 72.1
19 | 180 |  | 34.4 | 55.5 | 72.8
20 | 190 |  | 35.3 | 55.7 | 73.9
21 | 200 |  | 35.6 | 56.1 | 74.9
22 | 210 |  | 35.4 | 56.7 | 74.6
23 | 220 |  | 35.4 | 56 | 74.8
24 | 230 |  | 35.3 | 57.2 | 76.8
25 | 240 |  | 35.1 | 57.2 | 74.2
26 | 250 |  | 34.4 | 57.7 | 75.5
27 | 260 |  | 34.7 | 56.9 | 75.7
28 | 270 |  | 34.7 | 58.3 | 76.6
29 | 280 |  | 33.7 | 57.9 | 75.9
30 | 290 |  | 33.8 | 58.5 | 76.5
31 | 300 |  | 34.3 | 58.3 | 76.2
32 | 310 |  | 33.4 | 57.7 | 76
33 | 320 |  | 33.8 | 57.9 | 75.7
34 | 330 |  | 33.9 | 57.6 | 75.4
35 | 340 |  | 33.9 | 56.8 | 74.7
36 | 350 |  | 32.9 | 57.2 | 74.8
37 | 360 |  | 32.8 | 55.2 | 73.9
38 | 370 |  | 33.1 | 56.3 | 74.3
39 | 380 |  | 32.9 | 56.1 | 73.7
40 | 390 |  | 32.6 | 56.4 | 71.8
41 | 400 |  | 33.1 | 54.9 | 72
42 | 410 |  | 32.7 | 55.9 | 73.1
43 | 420 |  | 32.6 | 55.1 | 71.9
44 | 430 |  | 32.7 | 54.7 | 71.2
45 | 440 |  | 31.9 | 54.4 | 70.1
46 | 450 |  | 31.9 | 53.9 | 71.9
47 | 460 |  | 31.6 | 54.2 | 69.5
48 | 470 |  | 31.3 | 52.6 | 70.8
49 | 480 |  | 31.6 | 52.8 | 69.6
50 | 490 |  | 30.7 | 52.3 | 69.4
51 | 500 |  | 31.3 | 52 | 69.8
52 | 510 |  | 30.7 | 51.9 | 69.9
53 | 520 |  | 30.2 | 52 | 68.3
54 | 530 |  | 31.1 | 51.3 | 66.8
55 | 540 |  | 30.1 | 51.3 | 66.9
56 | 550 |  | 30.1 | 51.7 | 67.1
57 | 560 |  | 29.7 | 50.5 | 66.1
58 | 570 |  | 29.9 | 50.3 | 65.2
59 | 580 |  | 29.6 | 49.5 | 65.6
60 | 590 |  | 29.6 | 49.1 | 65.4
61 | 600 |  | 29.3 | 48.8 | 65.4

## Depth_4.50m
BH ID | CBH-30 | - |  |  | Direct Shear Test Results
Depth | 4.5 | m |  |  | Cohesion |  | 0.1127179
Density | 1.86 | gm/cm3 |  |  | Angle of Internal Friction |  | 24.39285
Sample Wt. | 167.4 | gm |  |  | Normal Stress |  | 0.5 | 1 | 1.5
PR Contant | 0.325 | kg/div |  |  | Shear Stress (at Failure)
SR No. | Dial Reading | Dial Reading (cm) | PR Reading at Normal Stress of 0.5 kg/cm2 | PR Reading at Normal Stress of 1.0 kg/cm2 | PR Reading at Normal Stress of 1.5 kg/cm2 | Corrected Area (cm2) | Shear Stress at Normal Stress of 0.5 kg/cm2 | Shear Stress at Normal Stress of 1.0 kg/cm2 | Shear Stress at Normal Stress of 1.5 kg/cm2
1 | 0 |  | 0 | 0 | 0
2 | 10 |  | 11.6 | 22.6 | 28.3
3 | 20 |  | 16.5 | 31.1 | 40.4
4 | 30 |  | 19.8 | 38.8 | 49.4
5 | 40 |  | 23.7 | 44.8 | 57.2
6 | 50 |  | 25.5 | 46.5 | 62.2
7 | 60 |  | 26.1 | 47.5 | 62.3
8 | 70 |  | 26.8 | 48.9 | 64.9
9 | 80 |  | 26.8 | 49.3 | 65.1
10 | 90 |  | 27.4 | 50.6 | 67.5
11 | 100 |  | 28.3 | 51.1 | 67.3
12 | 110 |  | 28.9 | 51.5 | 69
13 | 120 |  | 28.7 | 53 | 69.7
14 | 130 |  | 29.1 | 53.6 | 70.3
15 | 140 |  | 29 | 54.7 | 70.1
16 | 150 |  | 29.8 | 55.4 | 71.2
17 | 160 |  | 29.9 | 55.3 | 73.9
18 | 170 |  | 30.1 | 56.4 | 74.3
19 | 180 |  | 31.1 | 56.6 | 73.6
20 | 190 |  | 30.9 | 56.6 | 73.6
21 | 200 |  | 30.9 | 57 | 75.5
22 | 210 |  | 31.7 | 57.7 | 75.2
23 | 220 |  | 31.2 | 58.7 | 75.8
24 | 230 |  | 31.7 | 58.6 | 75.9
25 | 240 |  | 31.3 | 58.5 | 76.1
26 | 250 |  | 31.2 | 57.8 | 76.9
27 | 260 |  | 31.8 | 58.2 | 76.9
28 | 270 |  | 32.4 | 59.1 | 76.2
29 | 280 |  | 33 | 58.2 | 76.9
30 | 290 |  | 32.1 | 57.1 | 78.3
31 | 300 |  | 32.3 | 58.4 | 77.7
32 | 310 |  | 32.7 | 58.2 | 77.7
33 | 320 |  | 32.1 | 58 | 77.1
34 | 330 |  | 31.9 | 57.8 | 76.3
35 | 340 |  | 32.3 | 57.1 | 76.1
36 | 350 |  | 32.1 | 57 | 76.6
37 | 360 |  | 32.1 | 56.5 | 75.3
38 | 370 |  | 31.6 | 56.1 | 75.9
39 | 380 |  | 31.8 | 55.9 | 75.6
40 | 390 |  | 31.3 | 55.2 | 73.7
41 | 400 |  | 31.4 | 55.5 | 74.2
42 | 410 |  | 31.5 | 55.1 | 73.3
43 | 420 |  | 31.1 | 55.1 | 73.8
44 | 430 |  | 30.7 | 53.8 | 72.4
45 | 440 |  | 30.7 | 54.3 | 72.3
46 | 450 |  | 30.1 | 53.5 | 73.1
47 | 460 |  | 30.4 | 53.9 | 71.2
48 | 470 |  | 30.3 | 53.3 | 71.1
49 | 480 |  | 29.3 | 52.7 | 72.2
50 | 490 |  | 29.9 | 52.4 | 69.8
51 | 500 |  | 29.3 | 52.6 | 70
52 | 510 |  | 29.5 | 51.8 | 69.2
53 | 520 |  | 29.4 | 52.7 | 69.5
54 | 530 |  | 29.1 | 52.6 | 68.8
55 | 540 |  | 28.7 | 51.9 | 68.6
56 | 550 |  | 28.3 | 49.3 | 67.6
57 | 560 |  | 28.4 | 50.7 | 67.7
58 | 570 |  | 28.4 | 50.4 | 66.4
59 | 580 |  | 28.5 | 50.6 | 65.2
60 | 590 |  | 27.9 | 49.7 | 65.9
61 | 600 |  | 27.6 | 49.5 | 65.5

## Depth_6.50m
BH ID | CBH-30 | - |  |  | Direct Shear Test Results
Depth | 6.5 | m |  |  | Cohesion |  | 0.0275481
Density | 1.94 | gm/cm3 |  |  | Angle of Internal Friction |  | 31.41703
Sample Wt. | 174.6 | gm |  |  | Normal Stress |  | 0.5 | 1 | 1.5
PR Contant | 0.325 | kg/div |  |  | Shear Stress (at Failure)
SR No. | Dial Reading | Dial Reading (cm) | PR Reading at Normal Stress of 0.5 kg/cm2 | PR Reading at Normal Stress of 1.0 kg/cm2 | PR Reading at Normal Stress of 1.5 kg/cm2 | Corrected Area (cm2) | Shear Stress at Normal Stress of 0.5 kg/cm2 | Shear Stress at Normal Stress of 1.0 kg/cm2 | Shear Stress at Normal Stress of 1.5 kg/cm2
1 | 0 |  | 0 | 0 | 0
2 | 10 |  | 21.1 | 36.1 | 53.9
3 | 20 |  | 27.2 | 49.1 | 71
4 | 30 |  | 29.1 | 53.7 | 78
5 | 40 |  | 30.7 | 53.5 | 83.2
6 | 50 |  | 30.6 | 58.2 | 88
7 | 60 |  | 33 | 56.3 | 88.9
8 | 70 |  | 32.9 | 58 | 89.7
9 | 80 |  | 34.7 | 58.8 | 89.5
10 | 90 |  | 35.6 | 61.9 | 95.8
11 | 100 |  | 35.1 | 60.5 | 95.7
12 | 110 |  | 35.7 | 62.2 | 96.3
13 | 120 |  | 35.9 | 63.7 | 94.8
14 | 130 |  | 36.5 | 65.1 | 98.7
15 | 140 |  | 36.4 | 64.8 | 99.4
16 | 150 |  | 36.3 | 63 | 100.5
17 | 160 |  | 35.4 | 64.4 | 98.8
18 | 170 |  | 36 | 62.9 | 98.2
19 | 180 |  | 35.9 | 63.9 | 98.8
20 | 190 |  | 35.7 | 63.3 | 99.1
21 | 200 |  | 35.6 | 63.5 | 98.8
22 | 210 |  | 35.2 | 63.2 | 97.1
23 | 220 |  | 35.4 | 61 | 97.4
24 | 230 |  | 35.2 | 62.8 | 97
25 | 240 |  | 35.1 | 62.6 | 97.4
26 | 250 |  | 33.9 | 62.3 | 97
27 | 260 |  | 33.9 | 61.9 | 93.3
28 | 270 |  | 34.7 | 61.8 | 94.9
29 | 280 |  | 34.2 | 61.7 | 94.6
30 | 290 |  | 33.2 | 59.9 | 93.1
31 | 300 |  | 33.2 | 60.3 | 94.3
32 | 310 |  | 33.3 | 59.1 | 87.8
33 | 320 |  | 33.2 | 58.4 | 89.2
34 | 330 |  | 32.5 | 59.8 | 89.2
35 | 340 |  | 33.3 | 58.4 | 90.5
36 | 350 |  | 33.6 | 56.5 | 90.1
37 | 360 |  | 30.7 | 55 | 90.5
38 | 370 |  | 31.2 | 55.1 | 89
39 | 380 |  | 31.4 | 57.1 | 85.3
40 | 390 |  | 30.9 | 56.7 | 82.1
41 | 400 |  | 30.6 | 53.6 | 85.6
42 | 410 |  | 30.4 | 55 | 82.5
43 | 420 |  | 31.3 | 55 | 83.8
44 | 430 |  | 29.6 | 52.2 | 80.1
45 | 440 |  | 29.2 | 51.2 | 81.7
46 | 450 |  | 29.8 | 51.4 | 80.3
47 | 460 |  | 28.7 | 50.7 | 81.6
48 | 470 |  | 28.2 | 48.2 | 81.2
49 | 480 |  | 28.8 | 50.2 | 75.4
50 | 490 |  | 28.7 | 48.7 | 76.5
51 | 500 |  | 28.6 | 48.7 | 75.9
52 | 510 |  | 27.7 | 48.1 | 73.3
53 | 520 |  | 27.2 | 47 | 74.5
54 | 530 |  | 27.5 | 48 | 71.7
55 | 540 |  | 26.6 | 46.3 | 71.7
56 | 550 |  | 26.6 | 44.2 | 71.5
57 | 560 |  | 25.9 | 44.9 | 69.9
58 | 570 |  | 25.2 | 44.9 | 67.4
59 | 580 |  | 26 | 43.5 | 67.4
60 | 590 |  | 24 | 42.4 | 68.1
61 | 600 |  | 23.6 | 41.7 | 66.1

## Depth_7.50m
BH ID | CBH-30 | - |  |  | Direct Shear Test Results
Depth | 7.5 | m |  |  | Cohesion |  | 0.05626227
Density | 1.94 | gm/cm3 |  |  | Angle of Internal Friction |  | 30.75413
Sample Wt. | 174.6 | gm |  |  | Normal Stress |  | 0.5 | 1 | 1.5
PR Contant | 0.325 | kg/div |  |  | Shear Stress (at Failure)
SR No. | Dial Reading | Dial Reading (cm) | PR Reading at Normal Stress of 0.5 kg/cm2 | PR Reading at Normal Stress of 1.0 kg/cm2 | PR Reading at Normal Stress of 1.5 kg/cm2 | Corrected Area (cm2) | Shear Stress at Normal Stress of 0.5 kg/cm2 | Shear Stress at Normal Stress of 1.0 kg/cm2 | Shear Stress at Normal Stress of 1.5 kg/cm2
1 | 0 |  | 0 | 0 | 0
2 | 10 |  | 16.3 | 37.4 | 50.8
3 | 20 |  | 21.4 | 48.7 | 68.1
4 | 30 |  | 24.8 | 55.7 | 76
5 | 40 |  | 27.4 | 58.4 | 78.7
6 | 50 |  | 28.8 | 60.4 | 84.6
7 | 60 |  | 29.8 | 60.2 | 85.8
8 | 70 |  | 31.8 | 62.9 | 90.4
9 | 80 |  | 30.4 | 63.3 | 90.1
10 | 90 |  | 31.3 | 65.5 | 92.9
11 | 100 |  | 31.3 | 65.7 | 93.1
12 | 110 |  | 31.3 | 68 | 97.5
13 | 120 |  | 31.4 | 66.6 | 97.9
14 | 130 |  | 33.1 | 68.6 | 92.4
15 | 140 |  | 34.8 | 69.4 | 98.9
16 | 150 |  | 34.3 | 70.3 | 98.6
17 | 160 |  | 33.7 | 70.7 | 98.2
18 | 170 |  | 33.5 | 70.2 | 97.9
19 | 180 |  | 33.7 | 70.2 | 97.6
20 | 190 |  | 34.1 | 69.9 | 96.2
21 | 200 |  | 34.2 | 69.7 | 96.4
22 | 210 |  | 34.6 | 67.1 | 94.9
23 | 220 |  | 35.1 | 69.2 | 96.2
24 | 230 |  | 34.6 | 67.9 | 95.8
25 | 240 |  | 34 | 68.7 | 95.5
26 | 250 |  | 34.4 | 66.9 | 95.1
27 | 260 |  | 34.6 | 66.3 | 93.5
28 | 270 |  | 33 | 65.1 | 90.4
29 | 280 |  | 34 | 62.6 | 94.1
30 | 290 |  | 34.2 | 66.3 | 92.3
31 | 300 |  | 34.1 | 66 | 90.6
32 | 310 |  | 34 | 64.8 | 91
33 | 320 |  | 33.6 | 65.6 | 89.1
34 | 330 |  | 33.7 | 64.4 | 89.4
35 | 340 |  | 33.6 | 61.3 | 86.9
36 | 350 |  | 32.3 | 62.6 | 90
37 | 360 |  | 31.9 | 64.4 | 89.9
38 | 370 |  | 33 | 62.4 | 88.9
39 | 380 |  | 32 | 59.5 | 88.8
40 | 390 |  | 30.2 | 59.7 | 85.7
41 | 400 |  | 30.3 | 59.3 | 86.9
42 | 410 |  | 29.7 | 60.2 | 86.5
43 | 420 |  | 30.6 | 60.3 | 84.9
44 | 430 |  | 29.7 | 57.3 | 82.5
45 | 440 |  | 29.7 | 57.1 | 84.5
46 | 450 |  | 28.7 | 59.3 | 81.7
47 | 460 |  | 27.9 | 58 | 78.8
48 | 470 |  | 28.7 | 53.7 | 78.4
49 | 480 |  | 28.7 | 57.8 | 78.7
50 | 490 |  | 26.7 | 56.2 | 78.6
51 | 500 |  | 27.5 | 53.7 | 79.3
52 | 510 |  | 27.6 | 53.7 | 76
53 | 520 |  | 25.3 | 53.2 | 78.7
54 | 530 |  | 25.3 | 52.7 | 73.1
55 | 540 |  | 26 | 52.4 | 74.4
56 | 550 |  | 25.3 | 50.5 | 78.6
57 | 560 |  | 24.5 | 50.6 | 72.3
58 | 570 |  | 24.4 | 48.9 | 72.7
59 | 580 |  | 23.2 | 49.9 | 70
60 | 590 |  | 24.2 | 48.4 | 70.2
61 | 600 |  | 23.2 | 47.2 | 67.5

## Depth_10.50m
BH ID | CBH-30 | - |  |  | Direct Shear Test Results
Depth | 10.5 | m |  |  | Cohesion |  | 0.1440117
Density | 2 | gm/cm3 |  |  | Angle of Internal Friction |  | 20.48611
Sample Wt. | 180 | gm |  |  | Normal Stress |  | 0.5 | 1 | 1.5
PR Contant | 0.325 | kg/div |  |  | Shear Stress (at Failure)
SR No. | Dial Reading | Dial Reading (cm) | PR Reading at Normal Stress of 0.5 kg/cm2 | PR Reading at Normal Stress of 1.0 kg/cm2 | PR Reading at Normal Stress of 1.5 kg/cm2 | Corrected Area (cm2) | Shear Stress at Normal Stress of 0.5 kg/cm2 | Shear Stress at Normal Stress of 1.0 kg/cm2 | Shear Stress at Normal Stress of 1.5 kg/cm2
1 | 0 |  | 0 | 0 | 0
2 | 10 |  | 12.5 | 19 | 24.4
3 | 20 |  | 17.9 | 26.9 | 33.7
4 | 30 |  | 22.3 | 33 | 42.4
5 | 40 |  | 25 | 38.7 | 48.8
6 | 50 |  | 25.4 | 40.7 | 52.9
7 | 60 |  | 25.9 | 42 | 53.9
8 | 70 |  | 26.9 | 43.1 | 57.1
9 | 80 |  | 27.5 | 44.1 | 58.5
10 | 90 |  | 27.6 | 44.3 | 58.2
11 | 100 |  | 28.6 | 45.3 | 59
12 | 110 |  | 29.5 | 46.3 | 59.8
13 | 120 |  | 29.4 | 46.4 | 59.7
14 | 130 |  | 30.2 | 46.9 | 62
15 | 140 |  | 30.4 | 47.7 | 63.1
16 | 150 |  | 30.9 | 49 | 63.6
17 | 160 |  | 30.8 | 49.9 | 63.1
18 | 170 |  | 30.6 | 48.6 | 63.4
19 | 180 |  | 32.1 | 50.4 | 65.5
20 | 190 |  | 31.5 | 50.9 | 66.2
21 | 200 |  | 31.8 | 51.6 | 66.1
22 | 210 |  | 31.6 | 51.7 | 66.8
23 | 220 |  | 32.3 | 53.1 | 68.3
24 | 230 |  | 31.9 | 51.8 | 67.8
25 | 240 |  | 32.7 | 52.1 | 67.9
26 | 250 |  | 32.6 | 53 | 68.3
27 | 260 |  | 32.5 | 51.7 | 68.4
28 | 270 |  | 32.4 | 52 | 68.6
29 | 280 |  | 32 | 52.3 | 68.2
30 | 290 |  | 32.2 | 53.1 | 67.6
31 | 300 |  | 31.7 | 53.4 | 69.3
32 | 310 |  | 31.9 | 53.2 | 69
33 | 320 |  | 31.4 | 53 | 67.4
34 | 330 |  | 31.5 | 52.5 | 68.5
35 | 340 |  | 31.6 | 52.6 | 68.3
36 | 350 |  | 30.9 | 52.2 | 67.6
37 | 360 |  | 31.1 | 52.2 | 67.7
38 | 370 |  | 31.2 | 51.8 | 66.4
39 | 380 |  | 31.1 | 51 | 66.6
40 | 390 |  | 30.5 | 51.2 | 66.8
41 | 400 |  | 30.5 | 50.1 | 65.3
42 | 410 |  | 30.1 | 50.4 | 65.5
43 | 420 |  | 30.2 | 50.8 | 64.7
44 | 430 |  | 29.6 | 50.6 | 65
45 | 440 |  | 29.5 | 49.5 | 65.5
46 | 450 |  | 29.7 | 50 | 65
47 | 460 |  | 29.3 | 49.8 | 64.4
48 | 470 |  | 29.7 | 49.4 | 62.1
49 | 480 |  | 29.5 | 48.5 | 62.3
50 | 490 |  | 28.7 | 47.7 | 62
51 | 500 |  | 28.6 | 47.8 | 62.3
52 | 510 |  | 28.4 | 47.5 | 62.9
53 | 520 |  | 28.4 | 47.2 | 60.3
54 | 530 |  | 28.8 | 47.3 | 61.6
55 | 540 |  | 28.2 | 46.1 | 60.6
56 | 550 |  | 27.5 | 45.5 | 59.8
57 | 560 |  | 27.5 | 45.2 | 59.9
58 | 570 |  | 27.8 | 45.8 | 59.2
59 | 580 |  | 27.4 | 45.5 | 58.5
60 | 590 |  | 27.4 | 45 | 57.3
61 | 600 |  | 27.4 | 44.6 | 57.5