## Summary
BH ID | Depth (m) | Soil Type | Density (g/cc) | Sample Weight (g) | Target c (kg/cm²) | Target φ (°) | Calculated c (kg/cm²) | Calculated φ (°) | R²
CBH-31 | 0.5 | Loose Sand | 1.71 | 153.9 | 0.06410414 | 27.18327 | 0.07138843 | 26.5143 | 0.9937079
CBH-31 | 1.5 | Loose Sand | 1.71 | 153.9 | 0.05955451 | 27.22159 | 0.06495184 | 26.8469 | 0.9936313
CBH-31 | 3.5 | Medium Dense Sand | 1.81 | 162.9 | 0.06000997 | 27.86031 | 0.06915341 | 27.21588 | 0.9929754
CBH-31 | 4.5 | Medium Dense Sand | 1.81 | 162.9 | 0.06710069 | 27.13092 | 0.07524066 | 26.62943 | 0.9933789
CBH-31 | 6.5 | Silty Soil | 1.98 | 178.2 | 0.07884157 | 26.09543 | 0.08314341 | 25.65932 | 0.9923857
CBH-31 | 7.5 | Stiff Clay | 1.98 | 178.2 | 0.07527391 | 27.17449 | 0.0675128 | 27.6975 | 0.9950069
CBH-31 | 10.5 | Dense Sand | 2 | 180 | 0.04918376 | 31.86121 | 0.04504691 | 32.24282 | 0.995792

## Depth_0.50m
BH ID | CBH-31 | - |  |  | Direct Shear Test Results
Depth | 0.5 | m |  |  | Cohesion |  | 0.07138843
Density | 1.71 | gm/cm3 |  |  | Angle of Internal Friction |  | 26.5143
Sample Wt. | 153.9 | gm |  |  | Normal Stress |  | 0.5 | 1 | 1.5
PR Contant | 0.325 | kg/div |  |  | Shear Stress (at Failure)
SR No. | Dial Reading | Dial Reading (cm) | PR Reading at Normal Stress of 0.5 kg/cm2 | PR Reading at Normal Stress of 1.0 kg/cm2 | PR Reading at Normal Stress of 1.5 kg/cm2 | Corrected Area (cm2) | Shear Stress at Normal Stress of 0.5 kg/cm2 | Shear Stress at Normal Stress of 1.0 kg/cm2 | Shear Stress at Normal Stress of 1.5 kg/cm2
1 | 0 |  | 0 | 0 | 0
2 | 10 |  | 8.2 | 14.3 | 20
3 | 20 |  | 12.3 | 21.3 | 30.3
4 | 30 |  | 16 | 26.6 | 37.9
5 | 40 |  | 18.4 | 32.3 | 46
6 | 50 |  | 21.5 | 37.2 | 54.3
7 | 60 |  | 24.4 | 39.3 | 58.3
8 | 70 |  | 23.8 | 42.8 | 61.1
9 | 80 |  | 24.1 | 46.2 | 62.4
10 | 90 |  | 24.6 | 45.8 | 62.5
11 | 100 |  | 24.2 | 45.8 | 63
12 | 110 |  | 24.3 | 46.8 | 65.6
13 | 120 |  | 25.7 | 48.1 | 68.9
14 | 130 |  | 26.3 | 48.1 | 67.3
15 | 140 |  | 25.8 | 46 | 65.7
16 | 150 |  | 25.6 | 48 | 68.7
17 | 160 |  | 26.8 | 51.4 | 66.3
18 | 170 |  | 27 | 50.8 | 67.8
19 | 180 |  | 26.8 | 49.1 | 69.3
20 | 190 |  | 27.6 | 49.1 | 67.7
21 | 200 |  | 27 | 49.5 | 70.8
22 | 210 |  | 27.8 | 50 | 71
23 | 220 |  | 28 | 50.5 | 72.2
24 | 230 |  | 28.6 | 50.4 | 71.8
25 | 240 |  | 27.2 | 51.3 | 72.7
26 | 250 |  | 29.6 | 53.3 | 73.7
27 | 260 |  | 29.7 | 52.5 | 74.5
28 | 270 |  | 29.1 | 51.4 | 72
29 | 280 |  | 28.5 | 51.7 | 74
30 | 290 |  | 29.3 | 53 | 74.6
31 | 300 |  | 29.3 | 53.5 | 73.2
32 | 310 |  | 28.7 | 53.7 | 77.8
33 | 320 |  | 29.3 | 52.9 | 76.2
34 | 330 |  | 28.9 | 53.7 | 75.1
35 | 340 |  | 28.9 | 54.2 | 72.9
36 | 350 |  | 29.5 | 53.5 | 73.8
37 | 360 |  | 29 | 53.8 | 75.4
38 | 370 |  | 29.8 | 54.4 | 73.8
39 | 380 |  | 29.3 | 54.5 | 74
40 | 390 |  | 29.6 | 54 | 77.4
41 | 400 |  | 29.7 | 54.9 | 76.4
42 | 410 |  | 29.5 | 53.8 | 76.7
43 | 420 |  | 28.8 | 54.3 | 74.2
44 | 430 |  | 29.3 | 54.4 | 75.5
45 | 440 |  | 29.2 | 54 | 76.4
46 | 450 |  | 28.1 | 54 | 76.1
47 | 460 |  | 28.5 | 55.6 | 75.8
48 | 470 |  | 28.9 | 55.2 | 75.5
49 | 480 |  | 27.8 | 54.9 | 73
50 | 490 |  | 28.2 | 54.9 | 73
51 | 500 |  | 28 | 54.5 | 71.8
52 | 510 |  | 28.4 | 54.5 | 73.5
53 | 520 |  | 28.3 | 53.5 | 72.6
54 | 530 |  | 27.8 | 54.1 | 72.6
55 | 540 |  | 27.5 | 53.8 | 73.4
56 | 550 |  | 27 | 53.6 | 70.7
57 | 560 |  | 27.8 | 52.5 | 71.2
58 | 570 |  | 26.8 | 51.6 | 71.9
59 | 580 |  | 26.8 | 53 | 70.8
60 | 590 |  | 26.9 | 51.7 | 70.4
61 | 600 |  | 27.4 | 52 | 69.7

## Depth_1.50m
BH ID | CBH-31 | - |  |  | Direct Shear Test Results
Depth | 1.5 | m |  |  | Cohesion |  | 0.06495184
Density | 1.71 | gm/cm3 |  |  | Angle of Internal Friction |  | 26.8469
Sample Wt. | 153.9 | gm |  |  | Normal Stress |  | 0.5 | 1 | 1.5
PR Contant | 0.325 | kg/div |  |  | Shear Stress (at Failure)
SR No. | Dial Reading | Dial Reading (cm) | PR Reading at Normal Stress of 0.5 kg/cm2 | PR Reading at Normal Stress of 1.0 kg/cm2 | PR Reading at Normal Stress of 1.5 kg/cm2 | Corrected Area (cm2) | Shear Stress at Normal Stress of 0.5 kg/cm2 | Shear Stress at Normal Stress of 1.0 kg/cm2 | Shear Stress at Normal Stress of 1.5 kg/cm2
1 | 0 |  | 0 | 0 | 0
2 | 10 |  | 8.8 | 14.3 | 23
3 | 20 |  | 13.7 | 21.8 | 35.2
4 | 30 |  | 17.9 | 27.1 | 45.7
5 | 40 |  | 20.9 | 32.1 | 52.5
6 | 50 |  | 22.5 | 35.8 | 61.7
7 | 60 |  | 24.1 | 40.9 | 64.8
8 | 70 |  | 23.9 | 45.2 | 63.8
9 | 80 |  | 24.6 | 45.8 | 64.9
10 | 90 |  | 25.1 | 45.7 | 66.9
11 | 100 |  | 26 | 46.7 | 67.9
12 | 110 |  | 25.8 | 47 | 68.2
13 | 120 |  | 25.6 | 48 | 68.4
14 | 130 |  | 26 | 47.2 | 72.3
15 | 140 |  | 26.6 | 49.4 | 69.5
16 | 150 |  | 26 | 48.9 | 72.4
17 | 160 |  | 27.8 | 48.6 | 73.1
18 | 170 |  | 27.8 | 50.1 | 71.2
19 | 180 |  | 27.4 | 50.2 | 74.8
20 | 190 |  | 27.9 | 50.1 | 72.2
21 | 200 |  | 28.4 | 51 | 76.2
22 | 210 |  | 29.8 | 50.1 | 76.3
23 | 220 |  | 29.1 | 52 | 76
24 | 230 |  | 29.5 | 51.4 | 77
25 | 240 |  | 28.7 | 52.6 | 77.5
26 | 250 |  | 30 | 53.4 | 76.8
27 | 260 |  | 29.6 | 54.3 | 81.3
28 | 270 |  | 29.3 | 52.6 | 78.5
29 | 280 |  | 29.1 | 52.9 | 78.2
30 | 290 |  | 28.3 | 53.9 | 75.5
31 | 300 |  | 29.3 | 53.6 | 76.5
32 | 310 |  | 29 | 55.8 | 78.6
33 | 320 |  | 29.8 | 56.4 | 77.1
34 | 330 |  | 30.2 | 55.4 | 77.5
35 | 340 |  | 30 | 53.2 | 78
36 | 350 |  | 29.8 | 55.1 | 79.5
37 | 360 |  | 29.2 | 57 | 79.2
38 | 370 |  | 29.7 | 54.1 | 78.3
39 | 380 |  | 29 | 53.1 | 78.6
40 | 390 |  | 29.5 | 55.2 | 78.3
41 | 400 |  | 29.4 | 54.2 | 73.8
42 | 410 |  | 29.2 | 55 | 77.7
43 | 420 |  | 29.1 | 54.6 | 77.4
44 | 430 |  | 29 | 53.7 | 77.1
45 | 440 |  | 28.3 | 55.5 | 76.8
46 | 450 |  | 27.2 | 54.5 | 74.5
47 | 460 |  | 27.3 | 54.2 | 73.6
48 | 470 |  | 28.2 | 55.5 | 73.3
49 | 480 |  | 28 | 55.3 | 74.9
50 | 490 |  | 27.6 | 54.3 | 72.6
51 | 500 |  | 28 | 52.8 | 73.6
52 | 510 |  | 27.4 | 54.4 | 73.4
53 | 520 |  | 26.9 | 53.7 | 73.4
54 | 530 |  | 26.5 | 52.7 | 74.1
55 | 540 |  | 26.9 | 54 | 71.6
56 | 550 |  | 26.6 | 52.2 | 70.9
57 | 560 |  | 27 | 53.3 | 71.8
58 | 570 |  | 27.4 | 52.7 | 71.4
59 | 580 |  | 26.5 | 52.4 | 69.6
60 | 590 |  | 26.4 | 52.9 | 71.7
61 | 600 |  | 26.6 | 52.5 | 72

## Depth_3.50m
BH ID | CBH-31 | - |  |  | Direct Shear Test Results
Depth | 3.5 | m |  |  | Cohesion |  | 0.06915341
Density | 1.81 | gm/cm3 |  |  | Angle of Internal Friction |  | 27.21588
Sample Wt. | 162.9 | gm |  |  | Normal Stress |  | 0.5 | 1 | 1.5
PR Contant | 0.325 | kg/div |  |  | Shear Stress (at Failure)
SR No. | Dial Reading | Dial Reading (cm) | PR Reading at Normal Stress of 0.5 kg/cm2 | PR Reading at Normal Stress of 1.0 kg/cm2 | PR Reading at Normal Stress of 1.5 kg/cm2 | Corrected Area (cm2) | Shear Stress at Normal Stress of 0.5 kg/cm2 | Shear Stress at Normal Stress of 1.0 kg/cm2 | Shear Stress at Normal Stress of 1.5 kg/cm2
1 | 0 |  | 0 | 0 | 0
2 | 10 |  | 12.6 | 28.3 | 37.9
3 | 20 |  | 17.2 | 38.8 | 51.4
4 | 30 |  | 20.1 | 46.1 | 61.1
5 | 40 |  | 22.8 | 50.4 | 69
6 | 50 |  | 24.8 | 50.9 | 68.1
7 | 60 |  | 25.2 | 52.3 | 71.1
8 | 70 |  | 26.1 | 52.4 | 73.1
9 | 80 |  | 27.2 | 55.4 | 75.8
10 | 90 |  | 26.9 | 57.7 | 76.4
11 | 100 |  | 27.4 | 58.9 | 77.7
12 | 110 |  | 28.4 | 59.5 | 77
13 | 120 |  | 28.4 | 59.1 | 75.2
14 | 130 |  | 29 | 60.1 | 80.8
15 | 140 |  | 28.5 | 58.8 | 80.5
16 | 150 |  | 28.7 | 58.3 | 82.9
17 | 160 |  | 29.1 | 60.2 | 81.6
18 | 170 |  | 29.2 | 60.5 | 83.3
19 | 180 |  | 30 | 60.2 | 81.9
20 | 190 |  | 30.2 | 63.1 | 84.1
21 | 200 |  | 30.5 | 62.9 | 82
22 | 210 |  | 31.3 | 61.9 | 85.3
23 | 220 |  | 30.3 | 61.1 | 85
24 | 230 |  | 30.3 | 61.6 | 84.6
25 | 240 |  | 30.5 | 61.4 | 84.3
26 | 250 |  | 30.1 | 60 | 84
27 | 260 |  | 29.9 | 61.5 | 83.7
28 | 270 |  | 31.3 | 61.3 | 83.4
29 | 280 |  | 30.3 | 58.6 | 83.1
30 | 290 |  | 31.4 | 60.3 | 81.1
31 | 300 |  | 31.2 | 59.6 | 82.5
32 | 310 |  | 31.1 | 60.4 | 82.2
33 | 320 |  | 30.1 | 58.6 | 81.9
34 | 330 |  | 30.9 | 58.3 | 81.6
35 | 340 |  | 30.5 | 58.3 | 80.1
36 | 350 |  | 29.3 | 57.1 | 78.5
37 | 360 |  | 30.5 | 57.2 | 79.6
38 | 370 |  | 30.2 | 57.9 | 80.2
39 | 380 |  | 29.2 | 56.6 | 79.6
40 | 390 |  | 29.7 | 57.4 | 76.4
41 | 400 |  | 29.5 | 57.2 | 76.9
42 | 410 |  | 30 | 56.7 | 75.8
43 | 420 |  | 28.5 | 55.3 | 78.1
44 | 430 |  | 29.3 | 56.3 | 75.9
45 | 440 |  | 28.7 | 55.4 | 76.2
46 | 450 |  | 27.9 | 54.3 | 75.9
47 | 460 |  | 28.4 | 53.9 | 75.7
48 | 470 |  | 29.1 | 53.3 | 73.3
49 | 480 |  | 28 | 52.8 | 75.5
50 | 490 |  | 27.3 | 51.7 | 73.5
51 | 500 |  | 28.3 | 50 | 71.2
52 | 510 |  | 27.2 | 50.3 | 70.9
53 | 520 |  | 27.7 | 50.1 | 71.2
54 | 530 |  | 27.5 | 52.3 | 68.2
55 | 540 |  | 26.8 | 50.3 | 70.3
56 | 550 |  | 27.6 | 50.4 | 67.8
57 | 560 |  | 27.4 | 49.9 | 72.7
58 | 570 |  | 25.9 | 48.4 | 68.2
59 | 580 |  | 27.1 | 48.2 | 68.3
60 | 590 |  | 26 | 47.5 | 68.6
61 | 600 |  | 26.5 | 46.5 | 65.8

## Depth_4.50m
BH ID | CBH-31 | - |  |  | Direct Shear Test Results
Depth | 4.5 | m |  |  | Cohesion |  | 0.07524066
Density | 1.81 | gm/cm3 |  |  | Angle of Internal Friction |  | 26.62943
Sample Wt. | 162.9 | gm |  |  | Normal Stress |  | 0.5 | 1 | 1.5
PR Contant | 0.325 | kg/div |  |  | Shear Stress (at Failure)
SR No. | Dial Reading | Dial Reading (cm) | PR Reading at Normal Stress of 0.5 kg/cm2 | PR Reading at Normal Stress of 1.0 kg/cm2 | PR Reading at Normal Stress of 1.5 kg/cm2 | Corrected Area (cm2) | Shear Stress at Normal Stress of 0.5 kg/cm2 | Shear Stress at Normal Stress of 1.0 kg/cm2 | Shear Stress at Normal Stress of 1.5 kg/cm2
1 | 0 |  | 0 | 0 | 0
2 | 10 |  | 12.9 | 25 | 33.8
3 | 20 |  | 16.9 | 35.6 | 47.2
4 | 30 |  | 21.4 | 42.8 | 55.7
5 | 40 |  | 23.3 | 47.1 | 62.5
6 | 50 |  | 25 | 47.9 | 66
7 | 60 |  | 25.7 | 49.8 | 68.5
8 | 70 |  | 25.5 | 50.4 | 68.6
9 | 80 |  | 25.8 | 51.6 | 70.2
10 | 90 |  | 27.2 | 53.8 | 71.8
11 | 100 |  | 26.3 | 54.5 | 72.8
12 | 110 |  | 28.3 | 57.6 | 74.8
13 | 120 |  | 28.2 | 53.3 | 74.9
14 | 130 |  | 29.5 | 56.2 | 77.1
15 | 140 |  | 28.9 | 56.5 | 77.2
16 | 150 |  | 29.5 | 59.1 | 74.2
17 | 160 |  | 30.1 | 60.7 | 77.9
18 | 170 |  | 29.1 | 58.5 | 76.5
19 | 180 |  | 30.5 | 60.3 | 81.3
20 | 190 |  | 31.6 | 58.7 | 78.3
21 | 200 |  | 29.9 | 59.7 | 78.3
22 | 210 |  | 30.6 | 61.8 | 81.7
23 | 220 |  | 30.6 | 61.6 | 80.2
24 | 230 |  | 30.5 | 61.3 | 82.2
25 | 240 |  | 31 | 61.1 | 80.3
26 | 250 |  | 30.5 | 59.9 | 81.7
27 | 260 |  | 30.7 | 60.7 | 82.5
28 | 270 |  | 31.6 | 60.5 | 82.2
29 | 280 |  | 31.5 | 59.8 | 80.3
30 | 290 |  | 31.2 | 60 | 81.6
31 | 300 |  | 31.3 | 59.8 | 79.3
32 | 310 |  | 31.2 | 58.8 | 80.5
33 | 320 |  | 31 | 59.4 | 80.7
34 | 330 |  | 30.9 | 58.8 | 79.4
35 | 340 |  | 30 | 56.6 | 77.7
36 | 350 |  | 30.7 | 57.2 | 77.9
37 | 360 |  | 30.5 | 58.5 | 77.9
38 | 370 |  | 29.7 | 55.7 | 78.6
39 | 380 |  | 29.3 | 55.9 | 78
40 | 390 |  | 29.6 | 56.3 | 75.6
41 | 400 |  | 29.1 | 56.4 | 75.9
42 | 410 |  | 28.7 | 55.6 | 76
43 | 420 |  | 28.7 | 55.5 | 74.8
44 | 430 |  | 29.5 | 55.2 | 76.2
45 | 440 |  | 28.2 | 53.3 | 72.7
46 | 450 |  | 28.5 | 54 | 73.4
47 | 460 |  | 28.2 | 53 | 69.3
48 | 470 |  | 28.2 | 54.1 | 71.4
49 | 480 |  | 27.4 | 53.1 | 70.6
50 | 490 |  | 28.2 | 51.2 | 69.5
51 | 500 |  | 27.6 | 50.1 | 70.2
52 | 510 |  | 26.7 | 51 | 71.8
53 | 520 |  | 25.6 | 50 | 70.1
54 | 530 |  | 26.6 | 49.7 | 69.2
55 | 540 |  | 26.6 | 49.5 | 67.1
56 | 550 |  | 26.1 | 48.9 | 68.7
57 | 560 |  | 26.4 | 48.2 | 65.7
58 | 570 |  | 25.4 | 46.1 | 65.3
59 | 580 |  | 24.9 | 46.7 | 66.9
60 | 590 |  | 25.3 | 46.3 | 63.5
61 | 600 |  | 25 | 45.2 | 64.2

## Depth_6.50m
BH ID | CBH-31 | - |  |  | Direct Shear Test Results
Depth | 6.5 | m |  |  | Cohesion |  | 0.08314341
Density | 1.98 | gm/cm3 |  |  | Angle of Internal Friction |  | 25.65932
Sample Wt. | 178.2 | gm |  |  | Normal Stress |  | 0.5 | 1 | 1.5
PR Contant | 0.325 | kg/div |  |  | Shear Stress (at Failure)
SR No. | Dial Reading | Dial Reading (cm) | PR Reading at Normal Stress of 0.5 kg/cm2 | PR Reading at Normal Stress of 1.0 kg/cm2 | PR Reading at Normal Stress of 1.5 kg/cm2 | Corrected Area (cm2) | Shear Stress at Normal Stress of 0.5 kg/cm2 | Shear Stress at Normal Stress of 1.0 kg/cm2 | Shear Stress at Normal Stress of 1.5 kg/cm2
1 | 0 |  | 0 | 0 | 0
2 | 10 |  | 9.5 | 21.5 | 23.7
3 | 20 |  | 13.5 | 31.6 | 34.5
4 | 30 |  | 16.9 | 37.2 | 42.1
5 | 40 |  | 19.5 | 43.3 | 49.2
6 | 50 |  | 21.4 | 46.5 | 54.7
7 | 60 |  | 23.3 | 45.2 | 60.1
8 | 70 |  | 24.4 | 48 | 62.8
9 | 80 |  | 24.9 | 49.1 | 61.1
10 | 90 |  | 25.2 | 52.1 | 63.7
11 | 100 |  | 25.1 | 53.1 | 63.9
12 | 110 |  | 26.4 | 49.9 | 64.6
13 | 120 |  | 26.1 | 51.6 | 68.3
14 | 130 |  | 25.3 | 53 | 64.7
15 | 140 |  | 24.9 | 54.5 | 67.7
16 | 150 |  | 27 | 53.8 | 67.1
17 | 160 |  | 27.3 | 55 | 71.5
18 | 170 |  | 27.6 | 56 | 69.3
19 | 180 |  | 27.8 | 55.6 | 71.2
20 | 190 |  | 27.9 | 55.3 | 70.2
21 | 200 |  | 26.8 | 55.1 | 74
22 | 210 |  | 27.8 | 55.9 | 70.9
23 | 220 |  | 28.1 | 56.3 | 73.3
24 | 230 |  | 29.1 | 57.4 | 73
25 | 240 |  | 28.8 | 53.8 | 76.6
26 | 250 |  | 29.2 | 58.1 | 76.1
27 | 260 |  | 29.7 | 58.4 | 75.3
28 | 270 |  | 28.9 | 58.3 | 75.2
29 | 280 |  | 29.2 | 59 | 75.1
30 | 290 |  | 28.8 | 58.2 | 74.3
31 | 300 |  | 28.7 | 57.8 | 77.8
32 | 310 |  | 30.4 | 58.3 | 75.8
33 | 320 |  | 29.8 | 58.1 | 78.3
34 | 330 |  | 29.2 | 55.6 | 77.1
35 | 340 |  | 28.5 | 56.7 | 74.3
36 | 350 |  | 29.1 | 55.9 | 77.4
37 | 360 |  | 30.3 | 57.3 | 77.1
38 | 370 |  | 29.3 | 55.7 | 76
39 | 380 |  | 28.8 | 56.8 | 76.5
40 | 390 |  | 29.2 | 55.8 | 76.2
41 | 400 |  | 29.8 | 55.8 | 75.5
42 | 410 |  | 29.7 | 55.6 | 75.7
43 | 420 |  | 29.6 | 54.9 | 75.4
44 | 430 |  | 28.9 | 53 | 74.2
45 | 440 |  | 29.3 | 53.3 | 74.4
46 | 450 |  | 29.3 | 54.2 | 73.3
47 | 460 |  | 29.1 | 54.7 | 71.4
48 | 470 |  | 29 | 53.4 | 72.1
49 | 480 |  | 28.2 | 54.1 | 72.7
50 | 490 |  | 27.7 | 53.8 | 71.2
51 | 500 |  | 28.6 | 51.1 | 71.8
52 | 510 |  | 27.6 | 51.3 | 69.6
53 | 520 |  | 28 | 52.5 | 68.1
54 | 530 |  | 27.2 | 52.4 | 68.4
55 | 540 |  | 26.6 | 52.2 | 71.3
56 | 550 |  | 26.1 | 52.6 | 69.3
57 | 560 |  | 26.4 | 50.4 | 66.7
58 | 570 |  | 26.7 | 50.3 | 65.6
59 | 580 |  | 26.4 | 49.1 | 65.8
60 | 590 |  | 26.6 | 49 | 61.9
61 | 600 |  | 25.2 | 50.2 | 64.4

## Depth_7.50m
BH ID | CBH-31 | - |  |  | Direct Shear Test Results
Depth | 7.5 | m |  |  | Cohesion |  | 0.0675128
Density | 1.98 | gm/cm3 |  |  | Angle of Internal Friction |  | 27.6975
Sample Wt. | 178.2 | gm |  |  | Normal Stress |  | 0.5 | 1 | 1.5
PR Contant | 0.325 | kg/div |  |  | Shear Stress (at Failure)
SR No. | Dial Reading | Dial Reading (cm) | PR Reading at Normal Stress of 0.5 kg/cm2 | PR Reading at Normal Stress of 1.0 kg/cm2 | PR Reading at Normal Stress of 1.5 kg/cm2 | Corrected Area (cm2) | Shear Stress at Normal Stress of 0.5 kg/cm2 | Shear Stress at Normal Stress of 1.0 kg/cm2 | Shear Stress at Normal Stress of 1.5 kg/cm2
1 | 0 |  | 0 | 0 | 0
2 | 10 |  | 14.7 | 25.2 | 35.5
3 | 20 |  | 20.8 | 34.4 | 50.3
4 | 30 |  | 25.7 | 43.5 | 62.1
5 | 40 |  | 27.6 | 46 | 67.5
6 | 50 |  | 28.2 | 47.2 | 71.3
7 | 60 |  | 28.5 | 47.6 | 71.7
8 | 70 |  | 29.8 | 49.8 | 73.8
9 | 80 |  | 30.4 | 49.6 | 75.5
10 | 90 |  | 30.8 | 51.6 | 76.2
11 | 100 |  | 31.4 | 53.3 | 78.9
12 | 110 |  | 31.8 | 53.9 | 79.2
13 | 120 |  | 32.6 | 54.6 | 80.1
14 | 130 |  | 32.6 | 55.3 | 81.7
15 | 140 |  | 34 | 55.9 | 81.7
16 | 150 |  | 33.9 | 57 | 84
17 | 160 |  | 34.2 | 56.1 | 83.7
18 | 170 |  | 33.8 | 56.8 | 85.6
19 | 180 |  | 34 | 57.7 | 84.9
20 | 190 |  | 34.3 | 58.7 | 84.5
21 | 200 |  | 35.1 | 59 | 85.1
22 | 210 |  | 35.1 | 58.5 | 84.9
23 | 220 |  | 34.7 | 58.3 | 88.1
24 | 230 |  | 34.8 | 58.4 | 88.5
25 | 240 |  | 34.6 | 57 | 87.2
26 | 250 |  | 34 | 57.4 | 87.9
27 | 260 |  | 34.4 | 57.5 | 87.3
28 | 270 |  | 34.1 | 56.4 | 87.2
29 | 280 |  | 34.2 | 57.1 | 86.6
30 | 290 |  | 33.8 | 56.5 | 86.6
31 | 300 |  | 33.5 | 56.4 | 85.8
32 | 310 |  | 33.4 | 56 | 85.9
33 | 320 |  | 33.2 | 55.2 | 83.1
34 | 330 |  | 33.1 | 55 | 83.2
35 | 340 |  | 32.6 | 55.1 | 84.4
36 | 350 |  | 33 | 54.3 | 84.2
37 | 360 |  | 32.7 | 55.2 | 84.3
38 | 370 |  | 32.7 | 54.4 | 82
39 | 380 |  | 32.8 | 54.7 | 82.2
40 | 390 |  | 32.1 | 54.6 | 81.8
41 | 400 |  | 32.2 | 53.8 | 80.6
42 | 410 |  | 31.1 | 53.6 | 81.6
43 | 420 |  | 32.2 | 54.3 | 81.2
44 | 430 |  | 31.8 | 52.3 | 80.1
45 | 440 |  | 31.5 | 53.5 | 79.6
46 | 450 |  | 31.2 | 52.2 | 80.1
47 | 460 |  | 30.8 | 51.7 | 78.1
48 | 470 |  | 30.2 | 51.4 | 79.6
49 | 480 |  | 30.7 | 51.2 | 78
50 | 490 |  | 30.5 | 51.6 | 77.8
51 | 500 |  | 30.1 | 51 | 75
52 | 510 |  | 29.7 | 50.8 | 76.3
53 | 520 |  | 30.2 | 50 | 77.3
54 | 530 |  | 29.9 | 49.8 | 75.4
55 | 540 |  | 29.9 | 49.8 | 76.3
56 | 550 |  | 29.7 | 48.5 | 75.3
57 | 560 |  | 29.6 | 47.2 | 74.7
58 | 570 |  | 29.4 | 48.5 | 74.1
59 | 580 |  | 28.8 | 48.6 | 71.7
60 | 590 |  | 28.8 | 48.4 | 73.5
61 | 600 |  | 28.8 | 48.2 | 71.7

## Depth_10.50m
BH ID | CBH-31 | - |  |  | Direct Shear Test Results
Depth | 10.5 | m |  |  | Cohesion |  | 0.04504691
Density | 2 | gm/cm3 |  |  | Angle of Internal Friction |  | 32.24282
Sample Wt. | 180 | gm |  |  | Normal Stress |  | 0.5 | 1 | 1.5
PR Contant | 0.325 | kg/div |  |  | Shear Stress (at Failure)
SR No. | Dial Reading | Dial Reading (cm) | PR Reading at Normal Stress of 0.5 kg/cm2 | PR Reading at Normal Stress of 1.0 kg/cm2 | PR Reading at Normal Stress of 1.5 kg/cm2 | Corrected Area (cm2) | Shear Stress at Normal Stress of 0.5 kg/cm2 | Shear Stress at Normal Stress of 1.0 kg/cm2 | Shear Stress at Normal Stress of 1.5 kg/cm2
1 | 0 |  | 0 | 0 | 0
2 | 10 |  | 18.3 | 31.2 | 49.7
3 | 20 |  | 25.2 | 42.3 | 66.5
4 | 30 |  | 29.2 | 50 | 74.4
5 | 40 |  | 31.1 | 51.6 | 80.5
6 | 50 |  | 31.4 | 52 | 85.4
7 | 60 |  | 32.2 | 57.6 | 86.3
8 | 70 |  | 33.1 | 57.1 | 89.1
9 | 80 |  | 35.5 | 58.9 | 88.7
10 | 90 |  | 33.2 | 60.1 | 91.6
11 | 100 |  | 34.4 | 59.1 | 93.5
12 | 110 |  | 36.9 | 62 | 97
13 | 120 |  | 37.9 | 63.6 | 92.6
14 | 130 |  | 36.7 | 63.8 | 98.2
15 | 140 |  | 38.1 | 63.9 | 94.9
16 | 150 |  | 36.8 | 66.3 | 97.8
17 | 160 |  | 38.6 | 65.2 | 99.6
18 | 170 |  | 38.4 | 67.3 | 100.6
19 | 180 |  | 38.7 | 64.7 | 103.8
20 | 190 |  | 38.5 | 66.5 | 101.3
21 | 200 |  | 38.4 | 67.4 | 103.7
22 | 210 |  | 38.3 | 67.1 | 100.7
23 | 220 |  | 38.2 | 66.9 | 102.9
24 | 230 |  | 37.1 | 66.7 | 102.5
25 | 240 |  | 37.9 | 65.6 | 102.2
26 | 250 |  | 37.8 | 65.6 | 101.8
27 | 260 |  | 37.6 | 65.2 | 101.4
28 | 270 |  | 37.1 | 65.2 | 101
29 | 280 |  | 35.7 | 63.4 | 100.7
30 | 290 |  | 37.2 | 64.7 | 100.3
31 | 300 |  | 37.1 | 62.2 | 94.4
32 | 310 |  | 36.1 | 63.4 | 97.8
33 | 320 |  | 36.8 | 63.9 | 95.6
34 | 330 |  | 36.3 | 61.2 | 95.3
35 | 340 |  | 36.4 | 61.9 | 94.7
36 | 350 |  | 35.6 | 60 | 96.7
37 | 360 |  | 34.6 | 62.1 | 96.5
38 | 370 |  | 36.1 | 61.4 | 93.6
39 | 380 |  | 36 | 61.5 | 91.3
40 | 390 |  | 35.2 | 58.7 | 90.3
41 | 400 |  | 35.1 | 58.9 | 92.9
42 | 410 |  | 35.6 | 57.3 | 92
43 | 420 |  | 33.1 | 58.4 | 90.6
44 | 430 |  | 33.9 | 58.6 | 85.5
45 | 440 |  | 33.8 | 56.4 | 84.3
46 | 450 |  | 32.7 | 55.8 | 85
47 | 460 |  | 33.6 | 54.1 | 83.8
48 | 470 |  | 31 | 54 | 82.8
49 | 480 |  | 33.7 | 53.2 | 85.2
50 | 490 |  | 31.5 | 52.7 | 78.6
51 | 500 |  | 31.8 | 53 | 78.5
52 | 510 |  | 32 | 52.7 | 78.3
53 | 520 |  | 30.7 | 52.3 | 74.4
54 | 530 |  | 31.8 | 50.5 | 74.2
55 | 540 |  | 31.5 | 50.6 | 74
56 | 550 |  | 29.5 | 50.6 | 72
57 | 560 |  | 29.3 | 47.1 | 72.8
58 | 570 |  | 29.4 | 48 | 70.6
59 | 580 |  | 28.1 | 47.4 | 68.3
60 | 590 |  | 29.5 | 47.8 | 68.2
61 | 600 |  | 28 | 45.9 | 65.3