## Summary
BH ID | Depth (m) | Soil Type | Density (g/cc) | Sample Weight (g) | Target c (kg/cm²) | Target φ (°) | Calculated c (kg/cm²) | Calculated φ (°) | R²
CBH-32 | 0.5 | Medium Clay | 1.75 | 157.5 | 0.08734807 | 20.59158 | 0.0805923 | 21.26586 | 0.9910305
CBH-32 | 1.5 | Medium Clay | 1.75 | 157.5 | 0.1053245 | 20 | 0.1121774 | 19.37478 | 0.9883546
CBH-32 | 3.5 | Silty Soil | 1.9 | 171 | 0.06593077 | 27.30089 | 0.07635777 | 26.68057 | 0.9915269
CBH-32 | 4.5 | Silty Soil | 1.9 | 171 | 0.08164226 | 26.35368 | 0.0894501 | 25.96241 | 0.9933717
CBH-32 | 6.5 | Silty Soil | 1.96 | 176.4 | 0.1242145 | 20.0934 | 0.1176478 | 20.76002 | 0.9890563
CBH-32 | 7.5 | Silty Soil | 1.96 | 176.4 | 0.122704 | 20.22647 | 0.12962 | 19.60436 | 0.9900274
CBH-32 | 10.5 | Stiff Clay | 2 | 180 | 0.1104574 | 21.46362 | 0.1178823 | 20.90114 | 0.9938314

## Depth_0.50m
BH ID | CBH-32 | - |  |  | Direct Shear Test Results
Depth | 0.5 | m |  |  | Cohesion |  | 0.0805923
Density | 1.75 | gm/cm3 |  |  | Angle of Internal Friction |  | 21.26586
Sample Wt. | 157.5 | gm |  |  | Normal Stress |  | 0.5 | 1 | 1.5
PR Contant | 0.325 | kg/div |  |  | Shear Stress (at Failure)
SR No. | Dial Reading | Dial Reading (cm) | PR Reading at Normal Stress of 0.5 kg/cm2 | PR Reading at Normal Stress of 1.0 kg/cm2 | PR Reading at Normal Stress of 1.5 kg/cm2 | Corrected Area (cm2) | Shear Stress at Normal Stress of 0.5 kg/cm2 | Shear Stress at Normal Stress of 1.0 kg/cm2 | Shear Stress at Normal Stress of 1.5 kg/cm2
1 | 0 |  | 0 | 0 | 0
2 | 10 |  | 9.6 | 15.7 | 23.2
3 | 20 |  | 14.3 | 23 | 32.8
4 | 30 |  | 17.1 | 28.7 | 41.7
5 | 40 |  | 20.5 | 34.4 | 49
6 | 50 |  | 21.7 | 35.5 | 51.3
7 | 60 |  | 22.7 | 36.6 | 54
8 | 70 |  | 22.5 | 37.1 | 56.3
9 | 80 |  | 23.5 | 36.8 | 57.3
10 | 90 |  | 24.1 | 38 | 56.6
11 | 100 |  | 24.2 | 38.5 | 56.8
12 | 110 |  | 25.1 | 39.2 | 56.8
13 | 120 |  | 25.3 | 39.9 | 58.7
14 | 130 |  | 25.2 | 39.8 | 60.2
15 | 140 |  | 25.9 | 41 | 62.4
16 | 150 |  | 26.5 | 41.5 | 60.4
17 | 160 |  | 26.6 | 41.5 | 61.6
18 | 170 |  | 26.3 | 42.1 | 62.6
19 | 180 |  | 27 | 42.2 | 61
20 | 190 |  | 27.2 | 43.6 | 63.9
21 | 200 |  | 27.6 | 43.9 | 65.1
22 | 210 |  | 27.9 | 43 | 64.5
23 | 220 |  | 28 | 44 | 65.4
24 | 230 |  | 27 | 43.4 | 62.8
25 | 240 |  | 28 | 44.8 | 64.5
26 | 250 |  | 27.8 | 45.4 | 64.2
27 | 260 |  | 28.2 | 44.3 | 65.3
28 | 270 |  | 28 | 45.2 | 65.8
29 | 280 |  | 28.7 | 45 | 65.3
30 | 290 |  | 28.1 | 44.5 | 66.3
31 | 300 |  | 28.5 | 44.7 | 67.3
32 | 310 |  | 27.9 | 44.5 | 67
33 | 320 |  | 27.7 | 43.8 | 65
34 | 330 |  | 28 | 43.9 | 65.4
35 | 340 |  | 27.1 | 44 | 64.9
36 | 350 |  | 27.2 | 43.8 | 65.4
37 | 360 |  | 27.3 | 43.3 | 63.8
38 | 370 |  | 27.7 | 43.5 | 64.8
39 | 380 |  | 27.1 | 43 | 63.3
40 | 390 |  | 26.9 | 42 | 65
41 | 400 |  | 26.5 | 42.1 | 63.5
42 | 410 |  | 26.5 | 41.7 | 64.4
43 | 420 |  | 26.9 | 40.7 | 63.5
44 | 430 |  | 26.2 | 41.8 | 62.4
45 | 440 |  | 26.4 | 40.8 | 62.1
46 | 450 |  | 26.2 | 40.2 | 63.3
47 | 460 |  | 25.9 | 40.7 | 62.1
48 | 470 |  | 25.9 | 40.6 | 60.5
49 | 480 |  | 25.4 | 39.8 | 60.8
50 | 490 |  | 25.7 | 40.1 | 58.7
51 | 500 |  | 25.6 | 39.9 | 58
52 | 510 |  | 24.9 | 39.5 | 58.3
53 | 520 |  | 25.1 | 39.9 | 57.6
54 | 530 |  | 25.1 | 38.4 | 60
55 | 540 |  | 24.5 | 39.2 | 58.3
56 | 550 |  | 24.5 | 38.5 | 58.2
57 | 560 |  | 23.6 | 38.8 | 58.3
58 | 570 |  | 23.6 | 38 | 56.9
59 | 580 |  | 23.6 | 37.9 | 56.6
60 | 590 |  | 23.9 | 37.3 | 57.2
61 | 600 |  | 23.8 | 36.9 | 57

## Depth_1.50m
BH ID | CBH-32 | - |  |  | Direct Shear Test Results
Depth | 1.5 | m |  |  | Cohesion |  | 0.1121774
Density | 1.75 | gm/cm3 |  |  | Angle of Internal Friction |  | 19.37478
Sample Wt. | 157.5 | gm |  |  | Normal Stress |  | 0.5 | 1 | 1.5
PR Contant | 0.325 | kg/div |  |  | Shear Stress (at Failure)
SR No. | Dial Reading | Dial Reading (cm) | PR Reading at Normal Stress of 0.5 kg/cm2 | PR Reading at Normal Stress of 1.0 kg/cm2 | PR Reading at Normal Stress of 1.5 kg/cm2 | Corrected Area (cm2) | Shear Stress at Normal Stress of 0.5 kg/cm2 | Shear Stress at Normal Stress of 1.0 kg/cm2 | Shear Stress at Normal Stress of 1.5 kg/cm2
1 | 0 |  | 0 | 0 | 0
2 | 10 |  | 9.8 | 15.1 | 22.6
3 | 20 |  | 14.6 | 22.2 | 34.1
4 | 30 |  | 17.7 | 28.4 | 42.4
5 | 40 |  | 20.5 | 32.9 | 48.4
6 | 50 |  | 22 | 37.5 | 48.7
7 | 60 |  | 21.9 | 38.3 | 50.3
8 | 70 |  | 23.2 | 38 | 53.2
9 | 80 |  | 23.1 | 38.3 | 52.8
10 | 90 |  | 23.6 | 39.2 | 54.3
11 | 100 |  | 23.9 | 40.1 | 55.1
12 | 110 |  | 24.8 | 41 | 55.5
13 | 120 |  | 24.3 | 40.3 | 57.3
14 | 130 |  | 25.1 | 41.3 | 57.2
15 | 140 |  | 25.5 | 42.5 | 58.8
16 | 150 |  | 25.7 | 43.7 | 58.2
17 | 160 |  | 25.8 | 42.8 | 62.1
18 | 170 |  | 26.5 | 45.1 | 61.2
19 | 180 |  | 26.9 | 44.5 | 61.7
20 | 190 |  | 27.2 | 44.5 | 62.9
21 | 200 |  | 26.7 | 45.4 | 62
22 | 210 |  | 27.5 | 46.1 | 60.7
23 | 220 |  | 26.9 | 47.4 | 61.9
24 | 230 |  | 27.5 | 45.6 | 63.5
25 | 240 |  | 27.7 | 47 | 64
26 | 250 |  | 27.3 | 45.8 | 63.8
27 | 260 |  | 27.7 | 46.6 | 63.6
28 | 270 |  | 27.9 | 45.3 | 63.3
29 | 280 |  | 27.8 | 46.5 | 63.1
30 | 290 |  | 27.5 | 47.4 | 62.2
31 | 300 |  | 27.6 | 48.2 | 62.6
32 | 310 |  | 27.3 | 47.5 | 61.7
33 | 320 |  | 27.4 | 46.7 | 62.2
34 | 330 |  | 26.8 | 47.9 | 61.9
35 | 340 |  | 27.2 | 47.1 | 61.5
36 | 350 |  | 26.7 | 47.3 | 61.5
37 | 360 |  | 27 | 47 | 60.7
38 | 370 |  | 26.5 | 46.4 | 59.1
39 | 380 |  | 25.9 | 45.9 | 59.5
40 | 390 |  | 26.6 | 45.1 | 59.8
41 | 400 |  | 26 | 45.8 | 58.4
42 | 410 |  | 25.9 | 45.1 | 56.8
43 | 420 |  | 25.7 | 45.1 | 57.4
44 | 430 |  | 25.9 | 45.2 | 57.6
45 | 440 |  | 25.5 | 45.1 | 57.4
46 | 450 |  | 25 | 43.9 | 57.7
47 | 460 |  | 24.6 | 44.5 | 57.1
48 | 470 |  | 25 | 44.9 | 55.5
49 | 480 |  | 24.8 | 43.8 | 55
50 | 490 |  | 24.7 | 42.9 | 55.1
51 | 500 |  | 24.6 | 42.7 | 54.2
52 | 510 |  | 23.8 | 43.6 | 53.6
53 | 520 |  | 24 | 41.8 | 52.3
54 | 530 |  | 24.2 | 41.6 | 53.3
55 | 540 |  | 24.4 | 42.2 | 53.2
56 | 550 |  | 23.8 | 42.4 | 53
57 | 560 |  | 23.4 | 41.6 | 51.5
58 | 570 |  | 23.5 | 40.3 | 52.1
59 | 580 |  | 22.9 | 40.4 | 51.3
60 | 590 |  | 23.2 | 39.9 | 51.1
61 | 600 |  | 22.8 | 39.4 | 50.5

## Depth_3.50m
BH ID | CBH-32 | - |  |  | Direct Shear Test Results
Depth | 3.5 | m |  |  | Cohesion |  | 0.07635777
Density | 1.9 | gm/cm3 |  |  | Angle of Internal Friction |  | 26.68057
Sample Wt. | 171 | gm |  |  | Normal Stress |  | 0.5 | 1 | 1.5
PR Contant | 0.325 | kg/div |  |  | Shear Stress (at Failure)
SR No. | Dial Reading | Dial Reading (cm) | PR Reading at Normal Stress of 0.5 kg/cm2 | PR Reading at Normal Stress of 1.0 kg/cm2 | PR Reading at Normal Stress of 1.5 kg/cm2 | Corrected Area (cm2) | Shear Stress at Normal Stress of 0.5 kg/cm2 | Shear Stress at Normal Stress of 1.0 kg/cm2 | Shear Stress at Normal Stress of 1.5 kg/cm2
1 | 0 |  | 0 | 0 | 0
2 | 10 |  | 10.2 | 19.5 | 24.8
3 | 20 |  | 14.8 | 27.4 | 35
4 | 30 |  | 18.5 | 34.7 | 45.6
5 | 40 |  | 21.6 | 40.2 | 52.7
6 | 50 |  | 23.4 | 43.9 | 56.6
7 | 60 |  | 24.3 | 45.6 | 65.3
8 | 70 |  | 25.1 | 48.5 | 65.2
9 | 80 |  | 26.2 | 48.9 | 64.6
10 | 90 |  | 25.4 | 51.1 | 68.5
11 | 100 |  | 25.9 | 50.7 | 68.6
12 | 110 |  | 27.1 | 50 | 69.1
13 | 120 |  | 26.5 | 51.6 | 68.6
14 | 130 |  | 27.6 | 51.8 | 70.9
15 | 140 |  | 28 | 53 | 70.5
16 | 150 |  | 29.2 | 53.1 | 70.5
17 | 160 |  | 28.3 | 53.5 | 72.3
18 | 170 |  | 28.7 | 55.1 | 72.4
19 | 180 |  | 29.7 | 55.6 | 73.3
20 | 190 |  | 30.6 | 55.5 | 74.6
21 | 200 |  | 29.4 | 55.8 | 72.6
22 | 210 |  | 30.7 | 56.6 | 75.6
23 | 220 |  | 29.8 | 57.3 | 75.2
24 | 230 |  | 30.6 | 56.8 | 76.5
25 | 240 |  | 30.9 | 59 | 75.2
26 | 250 |  | 29.4 | 57 | 76.2
27 | 260 |  | 30.9 | 56.6 | 77.6
28 | 270 |  | 31 | 58.1 | 76.7
29 | 280 |  | 30.4 | 58.3 | 79
30 | 290 |  | 29.5 | 57.2 | 77.6
31 | 300 |  | 31.3 | 59.3 | 78
32 | 310 |  | 31.2 | 59.1 | 76.2
33 | 320 |  | 31 | 59.3 | 77.2
34 | 330 |  | 30.6 | 59.7 | 78.9
35 | 340 |  | 28.8 | 59.4 | 77.7
36 | 350 |  | 30 | 59.2 | 78.4
37 | 360 |  | 30.3 | 59 | 79.6
38 | 370 |  | 29.9 | 58.7 | 79.3
39 | 380 |  | 29.5 | 58.5 | 78.2
40 | 390 |  | 30.1 | 57 | 78.3
41 | 400 |  | 30.1 | 58.1 | 78.4
42 | 410 |  | 30 | 57 | 76.1
43 | 420 |  | 29.4 | 57.7 | 77.8
44 | 430 |  | 29 | 57.4 | 74.2
45 | 440 |  | 29.7 | 56.5 | 77.2
46 | 450 |  | 29.5 | 55.5 | 76.1
47 | 460 |  | 29.2 | 54.9 | 75.7
48 | 470 |  | 28.5 | 54.3 | 72.9
49 | 480 |  | 27.9 | 56 | 73.8
50 | 490 |  | 28.7 | 55.2 | 75.3
51 | 500 |  | 27.1 | 53.7 | 73.1
52 | 510 |  | 27.6 | 53.4 | 72.7
53 | 520 |  | 28.6 | 53 | 72.7
54 | 530 |  | 26.8 | 53.3 | 72.8
55 | 540 |  | 27 | 52.9 | 72.7
56 | 550 |  | 26.7 | 50.4 | 71.6
57 | 560 |  | 26 | 50.4 | 71.6
58 | 570 |  | 26.6 | 51.8 | 70.7
59 | 580 |  | 26 | 51.2 | 71.3
60 | 590 |  | 26.6 | 49.3 | 68
61 | 600 |  | 26.2 | 49.5 | 64.8

## Depth_4.50m
BH ID | CBH-32 | - |  |  | Direct Shear Test Results
Depth | 4.5 | m |  |  | Cohesion |  | 0.0894501
Density | 1.9 | gm/cm3 |  |  | Angle of Internal Friction |  | 25.96241
Sample Wt. | 171 | gm |  |  | Normal Stress |  | 0.5 | 1 | 1.5
PR Contant | 0.325 | kg/div |  |  | Shear Stress (at Failure)
SR No. | Dial Reading | Dial Reading (cm) | PR Reading at Normal Stress of 0.5 kg/cm2 | PR Reading at Normal Stress of 1.0 kg/cm2 | PR Reading at Normal Stress of 1.5 kg/cm2 | Corrected Area (cm2) | Shear Stress at Normal Stress of 0.5 kg/cm2 | Shear Stress at Normal Stress of 1.0 kg/cm2 | Shear Stress at Normal Stress of 1.5 kg/cm2
1 | 0 |  | 0 | 0 | 0
2 | 10 |  | 11.4 | 20.7 | 23.5
3 | 20 |  | 16.8 | 28.1 | 34.9
4 | 30 |  | 21 | 35.1 | 41.3
5 | 40 |  | 24.6 | 41.3 | 48.9
6 | 50 |  | 24.7 | 45.6 | 57.3
7 | 60 |  | 25.3 | 46.3 | 62.4
8 | 70 |  | 26.7 | 47.8 | 63.5
9 | 80 |  | 26.7 | 47.4 | 64.4
10 | 90 |  | 26.6 | 49.8 | 65.9
11 | 100 |  | 28.2 | 51.1 | 64.6
12 | 110 |  | 28.2 | 50.4 | 65.1
13 | 120 |  | 29.1 | 53.1 | 66.3
14 | 130 |  | 29.4 | 52.2 | 67.8
15 | 140 |  | 28.9 | 53.5 | 68.8
16 | 150 |  | 29.1 | 53.3 | 68.5
17 | 160 |  | 29.8 | 54.4 | 70.2
18 | 170 |  | 31 | 55.5 | 71.6
19 | 180 |  | 31.3 | 56.4 | 71.4
20 | 190 |  | 31.3 | 54.2 | 70.6
21 | 200 |  | 32.2 | 57.5 | 72
22 | 210 |  | 31.2 | 56.5 | 72.8
23 | 220 |  | 32.2 | 57.2 | 71.6
24 | 230 |  | 32.5 | 58.3 | 73.9
25 | 240 |  | 30.4 | 57.5 | 75.8
26 | 250 |  | 31.9 | 58.6 | 75.3
27 | 260 |  | 32.2 | 57.4 | 75.3
28 | 270 |  | 32.4 | 55.6 | 77.9
29 | 280 |  | 31.9 | 58.4 | 76.2
30 | 290 |  | 31.4 | 59.1 | 77.1
31 | 300 |  | 31.8 | 59.7 | 75.3
32 | 310 |  | 31 | 59.5 | 75.5
33 | 320 |  | 31.7 | 56.9 | 78.3
34 | 330 |  | 30.7 | 58.3 | 75.7
35 | 340 |  | 31.1 | 58.5 | 75.3
36 | 350 |  | 30.8 | 58.6 | 76.8
37 | 360 |  | 30.6 | 58.3 | 75.6
38 | 370 |  | 31.2 | 58.2 | 76.8
39 | 380 |  | 29.9 | 57.8 | 75.6
40 | 390 |  | 30.2 | 56.6 | 77.9
41 | 400 |  | 30.1 | 57.5 | 77.6
42 | 410 |  | 29.1 | 56.1 | 77.2
43 | 420 |  | 29.3 | 55 | 74.9
44 | 430 |  | 29.3 | 56.1 | 76.7
45 | 440 |  | 29.3 | 55.5 | 75.1
46 | 450 |  | 29.2 | 54 | 76.1
47 | 460 |  | 29 | 53.5 | 75.6
48 | 470 |  | 29 | 52.7 | 75.5
49 | 480 |  | 28.9 | 53.8 | 73
50 | 490 |  | 27.9 | 53.4 | 72.2
51 | 500 |  | 28.2 | 53.1 | 74.1
52 | 510 |  | 28 | 52.7 | 73.6
53 | 520 |  | 27.8 | 51.8 | 73.1
54 | 530 |  | 27.7 | 50.8 | 73.7
55 | 540 |  | 27.8 | 51.3 | 71.3
56 | 550 |  | 26.4 | 51.8 | 70.7
57 | 560 |  | 27 | 51.7 | 68.7
58 | 570 |  | 26.9 | 50.8 | 69.5
59 | 580 |  | 26.7 | 50.5 | 67.2
60 | 590 |  | 26.2 | 49.2 | 70.4
61 | 600 |  | 26.3 | 47.8 | 69.2

## Depth_6.50m
BH ID | CBH-32 | - |  |  | Direct Shear Test Results
Depth | 6.5 | m |  |  | Cohesion |  | 0.1176478
Density | 1.96 | gm/cm3 |  |  | Angle of Internal Friction |  | 20.76002
Sample Wt. | 176.4 | gm |  |  | Normal Stress |  | 0.5 | 1 | 1.5
PR Contant | 0.325 | kg/div |  |  | Shear Stress (at Failure)
SR No. | Dial Reading | Dial Reading (cm) | PR Reading at Normal Stress of 0.5 kg/cm2 | PR Reading at Normal Stress of 1.0 kg/cm2 | PR Reading at Normal Stress of 1.5 kg/cm2 | Corrected Area (cm2) | Shear Stress at Normal Stress of 0.5 kg/cm2 | Shear Stress at Normal Stress of 1.0 kg/cm2 | Shear Stress at Normal Stress of 1.5 kg/cm2
1 | 0 |  | 0 | 0 | 0
2 | 10 |  | 9.5 | 14.1 | 22
3 | 20 |  | 13.8 | 20.5 | 31.6
4 | 30 |  | 16.7 | 25.1 | 38.5
5 | 40 |  | 19.9 | 29.9 | 46
6 | 50 |  | 23.2 | 33.6 | 52.2
7 | 60 |  | 24.4 | 36.6 | 52.7
8 | 70 |  | 24.3 | 37.6 | 55.5
9 | 80 |  | 25.4 | 38.4 | 57.1
10 | 90 |  | 24.6 | 37.8 | 57.5
11 | 100 |  | 25.4 | 39 | 58
12 | 110 |  | 26.3 | 38.2 | 59.6
13 | 120 |  | 26.7 | 38.6 | 58
14 | 130 |  | 27.6 | 40.2 | 62.1
15 | 140 |  | 27.1 | 40.1 | 60.4
16 | 150 |  | 27 | 40.9 | 64.1
17 | 160 |  | 27.2 | 41.3 | 61.4
18 | 170 |  | 27.8 | 41.9 | 63.1
19 | 180 |  | 27.8 | 41.9 | 63.1
20 | 190 |  | 28.1 | 41.5 | 64.1
21 | 200 |  | 29 | 43.9 | 64.2
22 | 210 |  | 29 | 43.9 | 63.6
23 | 220 |  | 29.8 | 44.7 | 64.8
24 | 230 |  | 28.9 | 43 | 67.4
25 | 240 |  | 29.6 | 43 | 64.6
26 | 250 |  | 30.5 | 45.6 | 67.5
27 | 260 |  | 30.9 | 45.1 | 66.3
28 | 270 |  | 30.8 | 44.8 | 67.5
29 | 280 |  | 29.7 | 45.1 | 67.6
30 | 290 |  | 30.4 | 45.1 | 67.2
31 | 300 |  | 30.5 | 45.3 | 67.3
32 | 310 |  | 31.5 | 45.1 | 64.6
33 | 320 |  | 31 | 44.7 | 66.8
34 | 330 |  | 31.2 | 45.4 | 66.6
35 | 340 |  | 29 | 45.5 | 68.5
36 | 350 |  | 30.4 | 45.7 | 65.9
37 | 360 |  | 30.8 | 45.9 | 68
38 | 370 |  | 30.9 | 45.9 | 67.1
39 | 380 |  | 30.8 | 45.8 | 67.5
40 | 390 |  | 30.7 | 45.6 | 66
41 | 400 |  | 30.4 | 44.7 | 64.6
42 | 410 |  | 30.4 | 45.2 | 66.7
43 | 420 |  | 30.3 | 45.1 | 65.4
44 | 430 |  | 30.2 | 44.9 | 62.2
45 | 440 |  | 30.1 | 43.7 | 64
46 | 450 |  | 30 | 44.6 | 64.6
47 | 460 |  | 29.8 | 43.9 | 63.8
48 | 470 |  | 29.7 | 43.7 | 63.7
49 | 480 |  | 29.6 | 43.5 | 61
50 | 490 |  | 29.5 | 42.4 | 61.6
51 | 500 |  | 28.5 | 42.3 | 63
52 | 510 |  | 29.3 | 43.1 | 62.2
53 | 520 |  | 28.5 | 40.7 | 60.3
54 | 530 |  | 27.4 | 39.3 | 61.5
55 | 540 |  | 27.6 | 39.1 | 60.2
56 | 550 |  | 28.1 | 40.1 | 59.8
57 | 560 |  | 28.4 | 40.4 | 59.1
58 | 570 |  | 27.6 | 38.8 | 60.3
59 | 580 |  | 26.8 | 38.3 | 60.2
60 | 590 |  | 26.9 | 37.9 | 59.2
61 | 600 |  | 25.9 | 37.5 | 58.1

## Depth_7.50m
BH ID | CBH-32 | - |  |  | Direct Shear Test Results
Depth | 7.5 | m |  |  | Cohesion |  | 0.12962
Density | 1.96 | gm/cm3 |  |  | Angle of Internal Friction |  | 19.60436
Sample Wt. | 176.4 | gm |  |  | Normal Stress |  | 0.5 | 1 | 1.5
PR Contant | 0.325 | kg/div |  |  | Shear Stress (at Failure)
SR No. | Dial Reading | Dial Reading (cm) | PR Reading at Normal Stress of 0.5 kg/cm2 | PR Reading at Normal Stress of 1.0 kg/cm2 | PR Reading at Normal Stress of 1.5 kg/cm2 | Corrected Area (cm2) | Shear Stress at Normal Stress of 0.5 kg/cm2 | Shear Stress at Normal Stress of 1.0 kg/cm2 | Shear Stress at Normal Stress of 1.5 kg/cm2
1 | 0 |  | 0 | 0 | 0
2 | 10 |  | 8.5 | 16.4 | 20.7
3 | 20 |  | 12.5 | 24.5 | 29.8
4 | 30 |  | 15.6 | 30.3 | 37.7
5 | 40 |  | 18 | 34.9 | 45.4
6 | 50 |  | 20.1 | 39.8 | 49.1
7 | 60 |  | 22.4 | 38.6 | 51.5
8 | 70 |  | 23 | 41.2 | 52.2
9 | 80 |  | 23.4 | 42.1 | 51.2
10 | 90 |  | 24.8 | 43 | 53.5
11 | 100 |  | 24.2 | 43.1 | 54.5
12 | 110 |  | 24.1 | 43.2 | 55.7
13 | 120 |  | 24.7 | 45 | 57.3
14 | 130 |  | 25 | 45.3 | 58.4
15 | 140 |  | 25.2 | 46.5 | 56.8
16 | 150 |  | 25.7 | 47 | 58.1
17 | 160 |  | 25.6 | 46.3 | 59
18 | 170 |  | 25.7 | 45.7 | 60.9
19 | 180 |  | 26.1 | 47.9 | 61
20 | 190 |  | 25.8 | 47 | 60.5
21 | 200 |  | 26.7 | 48.9 | 62
22 | 210 |  | 26.9 | 49.3 | 63.1
23 | 220 |  | 26.6 | 49.2 | 63
24 | 230 |  | 27.7 | 51.1 | 62.5
25 | 240 |  | 26.9 | 51 | 64.5
26 | 250 |  | 27.5 | 48.6 | 63.1
27 | 260 |  | 27.7 | 48.9 | 64.8
28 | 270 |  | 27.3 | 51 | 61.1
29 | 280 |  | 27.6 | 50 | 61.9
30 | 290 |  | 28.4 | 50 | 62.1
31 | 300 |  | 27.7 | 50.4 | 63.6
32 | 310 |  | 27.7 | 50.3 | 63.2
33 | 320 |  | 27.6 | 50.1 | 64.6
34 | 330 |  | 28.3 | 48.3 | 64.4
35 | 340 |  | 27.8 | 48.3 | 64.1
36 | 350 |  | 26.8 | 49.5 | 63.9
37 | 360 |  | 28.1 | 48.7 | 62.5
38 | 370 |  | 28.5 | 48.3 | 63
39 | 380 |  | 27.5 | 48.1 | 62.8
40 | 390 |  | 28.6 | 47.7 | 62.9
41 | 400 |  | 28.3 | 47.6 | 62.3
42 | 410 |  | 28.4 | 47.2 | 62.5
43 | 420 |  | 28.3 | 47.5 | 62.2
44 | 430 |  | 27.5 | 48 | 59.6
45 | 440 |  | 28.1 | 46.7 | 59.1
46 | 450 |  | 28 | 46.2 | 60.3
47 | 460 |  | 27 | 45.8 | 60.4
48 | 470 |  | 26.7 | 46.6 | 58.9
49 | 480 |  | 26.9 | 44.5 | 58.6
50 | 490 |  | 27.4 | 46 | 59.3
51 | 500 |  | 26.8 | 45.7 | 56.5
52 | 510 |  | 27.3 | 43.8 | 57.6
53 | 520 |  | 26.4 | 43.5 | 55.4
54 | 530 |  | 26.5 | 44.1 | 55.5
55 | 540 |  | 25.5 | 45.9 | 55
56 | 550 |  | 25.8 | 42.3 | 54.6
57 | 560 |  | 26.2 | 44.1 | 56
58 | 570 |  | 25.8 | 43.4 | 53.6
59 | 580 |  | 24.5 | 42.3 | 53.6
60 | 590 |  | 25.4 | 42.4 | 53.4
61 | 600 |  | 24.8 | 42.2 | 53.5

## Depth_10.50m
BH ID | CBH-32 | - |  |  | Direct Shear Test Results
Depth | 10.5 | m |  |  | Cohesion |  | 0.1178823
Density | 2 | gm/cm3 |  |  | Angle of Internal Friction |  | 20.90114
Sample Wt. | 180 | gm |  |  | Normal Stress |  | 0.5 | 1 | 1.5
PR Contant | 0.325 | kg/div |  |  | Shear Stress (at Failure)
SR No. | Dial Reading | Dial Reading (cm) | PR Reading at Normal Stress of 0.5 kg/cm2 | PR Reading at Normal Stress of 1.0 kg/cm2 | PR Reading at Normal Stress of 1.5 kg/cm2 | Corrected Area (cm2) | Shear Stress at Normal Stress of 0.5 kg/cm2 | Shear Stress at Normal Stress of 1.0 kg/cm2 | Shear Stress at Normal Stress of 1.5 kg/cm2
1 | 0 |  | 0 | 0 | 0
2 | 10 |  | 11 | 22.2 | 30.1
3 | 20 |  | 16.1 | 32 | 43
4 | 30 |  | 19.4 | 38.8 | 52.4
5 | 40 |  | 22.1 | 40.9 | 55.4
6 | 50 |  | 23.7 | 43.2 | 57.8
7 | 60 |  | 24 | 43.4 | 58.4
8 | 70 |  | 24.4 | 45.6 | 59.8
9 | 80 |  | 25.1 | 46.2 | 59.9
10 | 90 |  | 25.3 | 46.3 | 61.3
11 | 100 |  | 26.2 | 48.2 | 62.4
12 | 110 |  | 26.6 | 48.4 | 64.1
13 | 120 |  | 27.2 | 50.1 | 66.4
14 | 130 |  | 27.1 | 51 | 67.6
15 | 140 |  | 27.7 | 50.8 | 67.9
16 | 150 |  | 27.8 | 51.5 | 69.2
17 | 160 |  | 27.9 | 51.5 | 66.7
18 | 170 |  | 28.1 | 52.5 | 68.2
19 | 180 |  | 28.7 | 51.2 | 68.6
20 | 190 |  | 29 | 53.1 | 69.8
21 | 200 |  | 29.3 | 52.9 | 70.5
22 | 210 |  | 29.5 | 53.2 | 70.1
23 | 220 |  | 29.4 | 53 | 69.9
24 | 230 |  | 29 | 52.8 | 69.5
25 | 240 |  | 29.5 | 52.6 | 69
26 | 250 |  | 30.2 | 52.5 | 68.8
27 | 260 |  | 29.5 | 51.7 | 69
28 | 270 |  | 30 | 51.6 | 67.9
29 | 280 |  | 30.1 | 51.8 | 67.7
30 | 290 |  | 29.9 | 51.3 | 67.3
31 | 300 |  | 29.7 | 51.5 | 66.7
32 | 310 |  | 29.8 | 50.1 | 65.4
33 | 320 |  | 29.7 | 50.3 | 66.9
34 | 330 |  | 29.5 | 50.9 | 67.2
35 | 340 |  | 29.2 | 50.7 | 65.3
36 | 350 |  | 28.7 | 50.6 | 65.3
37 | 360 |  | 29.2 | 49.5 | 65.1
38 | 370 |  | 28.9 | 49 | 64.9
39 | 380 |  | 29 | 49.2 | 63.7
40 | 390 |  | 28.4 | 49.3 | 64.1
41 | 400 |  | 28.6 | 48.8 | 63.9
42 | 410 |  | 28.7 | 48.8 | 62.9
43 | 420 |  | 28.1 | 48.3 | 62.3
44 | 430 |  | 28.2 | 48 | 63
45 | 440 |  | 28 | 48 | 62.4
46 | 450 |  | 27.9 | 47.8 | 62
47 | 460 |  | 27.4 | 47.2 | 61.4
48 | 470 |  | 27.2 | 47 | 61.1
49 | 480 |  | 27.4 | 46.5 | 61.1
50 | 490 |  | 27.8 | 46.4 | 59.4
51 | 500 |  | 27 | 46.3 | 60.3
52 | 510 |  | 27.1 | 45.6 | 60.3
53 | 520 |  | 26.5 | 46.1 | 59.5
54 | 530 |  | 26.7 | 45.1 | 58.9
55 | 540 |  | 25.9 | 45.6 | 58.3
56 | 550 |  | 26.2 | 44.6 | 57.3
57 | 560 |  | 25.8 | 44.8 | 56.7
58 | 570 |  | 25.8 | 44 | 58.2
59 | 580 |  | 25.6 | 42.7 | 56.3
60 | 590 |  | 25.8 | 42.6 | 57
61 | 600 |  | 25.3 | 42.7 | 56.1