## Summary
BH ID | Depth (m) | Soil Type | Density (g/cc) | Sample Weight (g) | Target c (kg/cm²) | Target φ (°) | Calculated c (kg/cm²) | Calculated φ (°) | R²
CBH-33 | 0.5 | Loose Sand | 1.75 | 157.5 | 0.06066324 | 27.36795 | 0.0701006 | 26.73394 | 0.9919048
CBH-33 | 1.5 | Medium Dense Sand | 1.75 | 157.5 | 0.07016225 | 26.19415 | 0.07769737 | 25.58007 | 0.9931364
CBH-33 | 3.5 | Medium Dense Sand | 1.81 | 162.9 | 0.05120013 | 28.56023 | 0.0584222 | 28.04391 | 0.9952692
CBH-33 | 4.5 | Medium Dense Sand | 1.81 | 162.9 | 0.04831458 | 29.27157 | 0.03977376 | 29.87454 | 0.9938803
CBH-33 | 6.5 | Silty Soil | 1.9 | 171 | 0.08323563 | 26.53169 | 0.08848945 | 26.24509 | 0.9925433
CBH-33 | 7.5 | Silty Soil | 1.9 | 171 | 0.07401744 | 26.13938 | 0.06487128 | 26.77526 | 0.9916179
CBH-33 | 10.5 | Stiff Clay | 1.96 | 176.4 | 0.1166869 | 23.72867 | 0.1068103 | 24.44108 | 0.9944354

## Depth_0.50m
BH ID | CBH-33 | - |  |  | Direct Shear Test Results
Depth | 0.5 | m |  |  | Cohesion |  | 0.0701006
Density | 1.75 | gm/cm3 |  |  | Angle of Internal Friction |  | 26.73394
Sample Wt. | 157.5 | gm |  |  | Normal Stress |  | 0.5 | 1 | 1.5
PR Contant | 0.325 | kg/div |  |  | Shear Stress (at Failure)
SR No. | Dial Reading | Dial Reading (cm) | PR Reading at Normal Stress of 0.5 kg/cm2 | PR Reading at Normal Stress of 1.0 kg/cm2 | PR Reading at Normal Stress of 1.5 kg/cm2 | Corrected Area (cm2) | Shear Stress at Normal Stress of 0.5 kg/cm2 | Shear Stress at Normal Stress of 1.0 kg/cm2 | Shear Stress at Normal Stress of 1.5 kg/cm2
1 | 0 |  | 0 | 0 | 0
2 | 10 |  | 10.1 | 19 | 24.9
3 | 20 |  | 15 | 28 | 36.6
4 | 30 |  | 18.7 | 34.4 | 44.9
5 | 40 |  | 22.9 | 40.9 | 55.5
6 | 50 |  | 23.7 | 44.9 | 62.1
7 | 60 |  | 24.6 | 47.5 | 64.2
8 | 70 |  | 25.1 | 47.1 | 63.7
9 | 80 |  | 25 | 49.9 | 65.1
10 | 90 |  | 25.5 | 47.2 | 65.9
11 | 100 |  | 26.5 | 50.4 | 67.1
12 | 110 |  | 26.4 | 49.4 | 69.3
13 | 120 |  | 27.3 | 52.7 | 69.5
14 | 130 |  | 28.3 | 51.6 | 68.2
15 | 140 |  | 27.9 | 51.3 | 70.9
16 | 150 |  | 26.5 | 53 | 70.9
17 | 160 |  | 28.5 | 54.8 | 72.7
18 | 170 |  | 27.6 | 54.4 | 70.1
19 | 180 |  | 28.6 | 54.8 | 74.1
20 | 190 |  | 29.7 | 56.5 | 77.4
21 | 200 |  | 29.4 | 56.4 | 76.3
22 | 210 |  | 29.7 | 56.8 | 77.5
23 | 220 |  | 28.9 | 56.4 | 76.9
24 | 230 |  | 30.8 | 56.4 | 77.9
25 | 240 |  | 29.4 | 56.5 | 79.7
26 | 250 |  | 30.3 | 56.5 | 80.9
27 | 260 |  | 30.4 | 58.9 | 78.7
28 | 270 |  | 29.3 | 58.1 | 78.6
29 | 280 |  | 29.8 | 57.6 | 79.2
30 | 290 |  | 30.9 | 58 | 80.3
31 | 300 |  | 30.3 | 59.8 | 80.4
32 | 310 |  | 30 | 59.6 | 79.2
33 | 320 |  | 30.4 | 59.3 | 80.4
34 | 330 |  | 30.1 | 58.3 | 80.1
35 | 340 |  | 30.2 | 57.2 | 78.6
36 | 350 |  | 30.2 | 57.5 | 79.5
37 | 360 |  | 30.1 | 58.4 | 77.6
38 | 370 |  | 29.4 | 56.7 | 78.9
39 | 380 |  | 29.6 | 56.1 | 78.1
40 | 390 |  | 29.3 | 56.4 | 78.3
41 | 400 |  | 28.8 | 57.6 | 76.4
42 | 410 |  | 29.5 | 57.3 | 77.7
43 | 420 |  | 28.2 | 56.8 | 76.1
44 | 430 |  | 27.4 | 56.5 | 76
45 | 440 |  | 28.5 | 55.1 | 76.3
46 | 450 |  | 28.1 | 56.2 | 75.8
47 | 460 |  | 28.4 | 55.5 | 75.2
48 | 470 |  | 28.3 | 55.9 | 75.9
49 | 480 |  | 28.3 | 54 | 74.3
50 | 490 |  | 27.9 | 55.1 | 72.6
51 | 500 |  | 27.6 | 53.8 | 75
52 | 510 |  | 27.9 | 54.5 | 74.7
53 | 520 |  | 27.1 | 53.9 | 72.7
54 | 530 |  | 26.6 | 52.8 | 72.1
55 | 540 |  | 26.8 | 52.1 | 72.5
56 | 550 |  | 27.5 | 52.5 | 72.6
57 | 560 |  | 26.7 | 50.9 | 73.1
58 | 570 |  | 26.8 | 51.9 | 69
59 | 580 |  | 26.4 | 52.3 | 72.6
60 | 590 |  | 27.2 | 51.1 | 72.3
61 | 600 |  | 26.6 | 52.1 | 72

## Depth_1.50m
BH ID | CBH-33 | - |  |  | Direct Shear Test Results
Depth | 1.5 | m |  |  | Cohesion |  | 0.07769737
Density | 1.75 | gm/cm3 |  |  | Angle of Internal Friction |  | 25.58007
Sample Wt. | 157.5 | gm |  |  | Normal Stress |  | 0.5 | 1 | 1.5
PR Contant | 0.325 | kg/div |  |  | Shear Stress (at Failure)
SR No. | Dial Reading | Dial Reading (cm) | PR Reading at Normal Stress of 0.5 kg/cm2 | PR Reading at Normal Stress of 1.0 kg/cm2 | PR Reading at Normal Stress of 1.5 kg/cm2 | Corrected Area (cm2) | Shear Stress at Normal Stress of 0.5 kg/cm2 | Shear Stress at Normal Stress of 1.0 kg/cm2 | Shear Stress at Normal Stress of 1.5 kg/cm2
1 | 0 |  | 0 | 0 | 0
2 | 10 |  | 13.5 | 24.1 | 36.4
3 | 20 |  | 18.5 | 33.2 | 49.9
4 | 30 |  | 23.1 | 40.7 | 58.5
5 | 40 |  | 24.3 | 43 | 63.9
6 | 50 |  | 25.5 | 46.2 | 67.8
7 | 60 |  | 25.6 | 47.8 | 68
8 | 70 |  | 27.2 | 49.1 | 68.3
9 | 80 |  | 27.3 | 50.8 | 70.2
10 | 90 |  | 27 | 51.1 | 72.1
11 | 100 |  | 28.3 | 53.5 | 71.4
12 | 110 |  | 28.9 | 54.1 | 75.5
13 | 120 |  | 28.3 | 52.3 | 74.8
14 | 130 |  | 29.6 | 53.5 | 77.1
15 | 140 |  | 31.6 | 57.3 | 79.3
16 | 150 |  | 30.4 | 56 | 77.9
17 | 160 |  | 29.4 | 56.8 | 76.5
18 | 170 |  | 31.2 | 56.7 | 79.7
19 | 180 |  | 30.6 | 57.8 | 79.2
20 | 190 |  | 29.8 | 56.8 | 78.1
21 | 200 |  | 31 | 57.6 | 81
22 | 210 |  | 31.4 | 55.1 | 79.9
23 | 220 |  | 30.8 | 58.2 | 80.5
24 | 230 |  | 31.2 | 57.7 | 80.2
25 | 240 |  | 30.9 | 58.3 | 79.3
26 | 250 |  | 30.3 | 58.8 | 79.6
27 | 260 |  | 30.9 | 58.6 | 79.3
28 | 270 |  | 30.8 | 58.4 | 76.8
29 | 280 |  | 30.6 | 57.2 | 77.4
30 | 290 |  | 29.9 | 57.7 | 78.4
31 | 300 |  | 29.9 | 57.7 | 78.1
32 | 310 |  | 30.2 | 57.5 | 76.7
33 | 320 |  | 29.1 | 57.3 | 77.6
34 | 330 |  | 29.4 | 57 | 76.3
35 | 340 |  | 29 | 56.9 | 75.7
36 | 350 |  | 29.8 | 56.5 | 72.9
37 | 360 |  | 27.5 | 53.2 | 76
38 | 370 |  | 28.6 | 56.2 | 74.4
39 | 380 |  | 28.8 | 55 | 74.2
40 | 390 |  | 27.1 | 55.5 | 72.7
41 | 400 |  | 29.1 | 53.2 | 75.2
42 | 410 |  | 27.6 | 53.8 | 70.3
43 | 420 |  | 27.5 | 52.3 | 73.7
44 | 430 |  | 27.1 | 52.4 | 70.5
45 | 440 |  | 27.6 | 51.7 | 73.5
46 | 450 |  | 26.4 | 50.8 | 70
47 | 460 |  | 26.1 | 53 | 70.3
48 | 470 |  | 25.7 | 50.1 | 68.1
49 | 480 |  | 25.9 | 50.6 | 68.8
50 | 490 |  | 25.2 | 51 | 68.1
51 | 500 |  | 25.8 | 49.5 | 69.5
52 | 510 |  | 24.7 | 48.5 | 68.8
53 | 520 |  | 24.9 | 49.5 | 67.5
54 | 530 |  | 24.7 | 47.7 | 67.6
55 | 540 |  | 23.9 | 48.5 | 65.3
56 | 550 |  | 24.2 | 48.3 | 65.5
57 | 560 |  | 24.1 | 46.2 | 63.6
58 | 570 |  | 23.9 | 46.4 | 63.7
59 | 580 |  | 23.5 | 44 | 63.1
60 | 590 |  | 23.1 | 45.4 | 61.8
61 | 600 |  | 22.5 | 44.7 | 62.8

## Depth_3.50m
BH ID | CBH-33 | - |  |  | Direct Shear Test Results
Depth | 3.5 | m |  |  | Cohesion |  | 0.0584222
Density | 1.81 | gm/cm3 |  |  | Angle of Internal Friction |  | 28.04391
Sample Wt. | 162.9 | gm |  |  | Normal Stress |  | 0.5 | 1 | 1.5
PR Contant | 0.325 | kg/div |  |  | Shear Stress (at Failure)
SR No. | Dial Reading | Dial Reading (cm) | PR Reading at Normal Stress of 0.5 kg/cm2 | PR Reading at Normal Stress of 1.0 kg/cm2 | PR Reading at Normal Stress of 1.5 kg/cm2 | Corrected Area (cm2) | Shear Stress at Normal Stress of 0.5 kg/cm2 | Shear Stress at Normal Stress of 1.0 kg/cm2 | Shear Stress at Normal Stress of 1.5 kg/cm2
1 | 0 |  | 0 | 0 | 0
2 | 10 |  | 13.6 | 25.5 | 39.3
3 | 20 |  | 18.4 | 34.8 | 52.2
4 | 30 |  | 21.7 | 43.8 | 62
5 | 40 |  | 23.3 | 49.3 | 71.8
6 | 50 |  | 25 | 49.9 | 69
7 | 60 |  | 26.4 | 50.4 | 71.7
8 | 70 |  | 25.5 | 52.2 | 72.7
9 | 80 |  | 27.5 | 54 | 77.6
10 | 90 |  | 28.1 | 54.2 | 77.2
11 | 100 |  | 28.5 | 53.4 | 75.9
12 | 110 |  | 28.4 | 56.6 | 79
13 | 120 |  | 29.1 | 57.8 | 80.7
14 | 130 |  | 30.2 | 57 | 84.3
15 | 140 |  | 30 | 57.6 | 84.4
16 | 150 |  | 29.4 | 57.7 | 81.3
17 | 160 |  | 30.7 | 60.1 | 82.3
18 | 170 |  | 30.5 | 60 | 86.5
19 | 180 |  | 31 | 60.3 | 82
20 | 190 |  | 30.3 | 60.1 | 83.3
21 | 200 |  | 30.9 | 58.2 | 87.5
22 | 210 |  | 30.9 | 60 | 83.3
23 | 220 |  | 32.2 | 60.8 | 86.9
24 | 230 |  | 31.8 | 62.6 | 86.6
25 | 240 |  | 32 | 62.4 | 86
26 | 250 |  | 31.9 | 61.4 | 84.5
27 | 260 |  | 30.8 | 61.5 | 85.4
28 | 270 |  | 31.6 | 61.7 | 85.3
29 | 280 |  | 31.5 | 60.7 | 85
30 | 290 |  | 31.4 | 60.4 | 82
31 | 300 |  | 31.3 | 61 | 82.9
32 | 310 |  | 31.2 | 60.8 | 84.1
33 | 320 |  | 30.5 | 60.2 | 83.8
34 | 330 |  | 30.9 | 59.8 | 83.4
35 | 340 |  | 30.8 | 58.4 | 83.1
36 | 350 |  | 30.6 | 55.7 | 82
37 | 360 |  | 30.6 | 58.4 | 82.4
38 | 370 |  | 29.6 | 58.5 | 78.3
39 | 380 |  | 28.9 | 55.4 | 77.8
40 | 390 |  | 29.8 | 56.6 | 81.6
41 | 400 |  | 29 | 57.4 | 78.8
42 | 410 |  | 30 | 57.1 | 77.6
43 | 420 |  | 29.4 | 54.6 | 80.6
44 | 430 |  | 27.5 | 55.6 | 78.7
45 | 440 |  | 28.6 | 55.1 | 77.1
46 | 450 |  | 28.4 | 51 | 76.7
47 | 460 |  | 28.6 | 50.6 | 78
48 | 470 |  | 28.2 | 50.4 | 74.2
49 | 480 |  | 28 | 54.6 | 75.7
50 | 490 |  | 29 | 53.3 | 75.4
51 | 500 |  | 27.7 | 52.1 | 74.3
52 | 510 |  | 27.7 | 51.8 | 73
53 | 520 |  | 27 | 50 | 72.3
54 | 530 |  | 27.5 | 50 | 73.3
55 | 540 |  | 27.1 | 48.9 | 71.7
56 | 550 |  | 26.6 | 46.9 | 74.3
57 | 560 |  | 26.7 | 47.8 | 72.1
58 | 570 |  | 25.8 | 47.5 | 71.5
59 | 580 |  | 27 | 46.9 | 70.5
60 | 590 |  | 26.9 | 46.3 | 70.2
61 | 600 |  | 25.2 | 46.6 | 69.1

## Depth_4.50m
BH ID | CBH-33 | - |  |  | Direct Shear Test Results
Depth | 4.5 | m |  |  | Cohesion |  | 0.03977376
Density | 1.81 | gm/cm3 |  |  | Angle of Internal Friction |  | 29.87454
Sample Wt. | 162.9 | gm |  |  | Normal Stress |  | 0.5 | 1 | 1.5
PR Contant | 0.325 | kg/div |  |  | Shear Stress (at Failure)
SR No. | Dial Reading | Dial Reading (cm) | PR Reading at Normal Stress of 0.5 kg/cm2 | PR Reading at Normal Stress of 1.0 kg/cm2 | PR Reading at Normal Stress of 1.5 kg/cm2 | Corrected Area (cm2) | Shear Stress at Normal Stress of 0.5 kg/cm2 | Shear Stress at Normal Stress of 1.0 kg/cm2 | Shear Stress at Normal Stress of 1.5 kg/cm2
1 | 0 |  | 0 | 0 | 0
2 | 10 |  | 15.1 | 25.4 | 36.4
3 | 20 |  | 21.4 | 37.6 | 50.1
4 | 30 |  | 25.1 | 43.5 | 62.7
5 | 40 |  | 27.3 | 47.2 | 68.9
6 | 50 |  | 28.9 | 47.3 | 72.7
7 | 60 |  | 29 | 49.6 | 74.9
8 | 70 |  | 29.4 | 52.1 | 76.5
9 | 80 |  | 30.1 | 54 | 77.2
10 | 90 |  | 31 | 53.1 | 76.3
11 | 100 |  | 31.3 | 53.6 | 80.5
12 | 110 |  | 32.2 | 54.7 | 83.3
13 | 120 |  | 32.7 | 55.4 | 80.8
14 | 130 |  | 33.2 | 55.8 | 83
15 | 140 |  | 33.7 | 57.7 | 84.6
16 | 150 |  | 34.1 | 57.5 | 85.2
17 | 160 |  | 33.2 | 59.1 | 86.3
18 | 170 |  | 34 | 57.9 | 90.2
19 | 180 |  | 34.1 | 61.2 | 88.7
20 | 190 |  | 35 | 60.1 | 87.8
21 | 200 |  | 34.6 | 60.8 | 92.2
22 | 210 |  | 35 | 60.5 | 90.2
23 | 220 |  | 34.9 | 60.3 | 89
24 | 230 |  | 34.4 | 60.1 | 87.9
25 | 240 |  | 33.6 | 59.9 | 89
26 | 250 |  | 34.1 | 59.7 | 92.8
27 | 260 |  | 34 | 59.2 | 92.5
28 | 270 |  | 34.2 | 59.2 | 88.5
29 | 280 |  | 34.1 | 58.5 | 91.3
30 | 290 |  | 33.7 | 58.8 | 91.5
31 | 300 |  | 33.1 | 58.1 | 90.3
32 | 310 |  | 33.7 | 56 | 88.8
33 | 320 |  | 33.6 | 58.2 | 87.4
34 | 330 |  | 32.7 | 57.9 | 90.1
35 | 340 |  | 32.4 | 57.7 | 88.9
36 | 350 |  | 32.8 | 56.9 | 89.4
37 | 360 |  | 32.1 | 56.6 | 86.5
38 | 370 |  | 31.8 | 56.9 | 86.1
39 | 380 |  | 31.8 | 56.9 | 88.4
40 | 390 |  | 31.5 | 56.6 | 85.4
41 | 400 |  | 32.5 | 54.2 | 84.1
42 | 410 |  | 30.9 | 55.2 | 87.2
43 | 420 |  | 30.3 | 55 | 84.9
44 | 430 |  | 30.5 | 53.2 | 83.7
45 | 440 |  | 29.7 | 53.8 | 82.1
46 | 450 |  | 30.5 | 53.2 | 84.3
47 | 460 |  | 29.8 | 54.1 | 82.3
48 | 470 |  | 29.2 | 51.9 | 79.8
49 | 480 |  | 29.7 | 52.2 | 78.8
50 | 490 |  | 28.8 | 52.6 | 78
51 | 500 |  | 29.2 | 53.7 | 79.7
52 | 510 |  | 29.2 | 51.4 | 78
53 | 520 |  | 28.7 | 50.4 | 73.5
54 | 530 |  | 27.7 | 51.6 | 78.1
55 | 540 |  | 28.6 | 51.1 | 72
56 | 550 |  | 28.5 | 49 | 72.3
57 | 560 |  | 27.7 | 49.6 | 73.8
58 | 570 |  | 27.1 | 48.3 | 71.5
59 | 580 |  | 26.4 | 48.3 | 72
60 | 590 |  | 27.2 | 48.3 | 72
61 | 600 |  | 26.9 | 49.2 | 67.2

## Depth_6.50m
BH ID | CBH-33 | - |  |  | Direct Shear Test Results
Depth | 6.5 | m |  |  | Cohesion |  | 0.08848945
Density | 1.9 | gm/cm3 |  |  | Angle of Internal Friction |  | 26.24509
Sample Wt. | 171 | gm |  |  | Normal Stress |  | 0.5 | 1 | 1.5
PR Contant | 0.325 | kg/div |  |  | Shear Stress (at Failure)
SR No. | Dial Reading | Dial Reading (cm) | PR Reading at Normal Stress of 0.5 kg/cm2 | PR Reading at Normal Stress of 1.0 kg/cm2 | PR Reading at Normal Stress of 1.5 kg/cm2 | Corrected Area (cm2) | Shear Stress at Normal Stress of 0.5 kg/cm2 | Shear Stress at Normal Stress of 1.0 kg/cm2 | Shear Stress at Normal Stress of 1.5 kg/cm2
1 | 0 |  | 0 | 0 | 0
2 | 10 |  | 9.7 | 18 | 26.4
3 | 20 |  | 13.9 | 26.6 | 39.6
4 | 30 |  | 17.9 | 32.9 | 49.3
5 | 40 |  | 20.1 | 38.9 | 59.2
6 | 50 |  | 23.1 | 42.7 | 63.9
7 | 60 |  | 24.6 | 46.6 | 65.1
8 | 70 |  | 24.6 | 47.2 | 65.7
9 | 80 |  | 26 | 49.6 | 68
10 | 90 |  | 26.2 | 50.3 | 69
11 | 100 |  | 25.5 | 49.7 | 67.4
12 | 110 |  | 27.3 | 51.1 | 70.1
13 | 120 |  | 27.2 | 52.2 | 70.1
14 | 130 |  | 27.1 | 52.3 | 70
15 | 140 |  | 28.2 | 52 | 72.4
16 | 150 |  | 27 | 53.5 | 72
17 | 160 |  | 28.2 | 53 | 73.4
18 | 170 |  | 28.4 | 53 | 77.3
19 | 180 |  | 29.1 | 53.4 | 76.2
20 | 190 |  | 28 | 55.2 | 78.7
21 | 200 |  | 29.7 | 55.4 | 77.5
22 | 210 |  | 29.3 | 54.4 | 80.4
23 | 220 |  | 29.6 | 56.4 | 76.6
24 | 230 |  | 30.6 | 56.2 | 76.7
25 | 240 |  | 30 | 57.4 | 77.9
26 | 250 |  | 31 | 59.2 | 81
27 | 260 |  | 31 | 58.4 | 81.7
28 | 270 |  | 30.9 | 57.4 | 80.1
29 | 280 |  | 30.2 | 56.9 | 77.8
30 | 290 |  | 31.4 | 56.1 | 79.8
31 | 300 |  | 30.3 | 59.1 | 81.3
32 | 310 |  | 30.5 | 57.5 | 77.8
33 | 320 |  | 31 | 57.1 | 80.7
34 | 330 |  | 31.3 | 58.6 | 79
35 | 340 |  | 31.3 | 57 | 79.8
36 | 350 |  | 29.5 | 57.5 | 79.4
37 | 360 |  | 30.3 | 59 | 74.4
38 | 370 |  | 31.3 | 58.8 | 78.4
39 | 380 |  | 31.2 | 58.6 | 78.4
40 | 390 |  | 30 | 57.7 | 78.5
41 | 400 |  | 30.8 | 58 | 76.3
42 | 410 |  | 30.7 | 57.3 | 76.8
43 | 420 |  | 29.9 | 55 | 76.9
44 | 430 |  | 30.6 | 56.5 | 77.4
45 | 440 |  | 30.5 | 57.3 | 76
46 | 450 |  | 29.9 | 55 | 76.8
47 | 460 |  | 29.3 | 54.1 | 76.5
48 | 470 |  | 29.9 | 54.4 | 76.2
49 | 480 |  | 30 | 54 | 73.8
50 | 490 |  | 28.2 | 54.9 | 74.6
51 | 500 |  | 29.4 | 53.5 | 73.9
52 | 510 |  | 28.6 | 53.1 | 74.7
53 | 520 |  | 28.3 | 53.3 | 73
54 | 530 |  | 28.1 | 52 | 72.5
55 | 540 |  | 28 | 49.9 | 70.6
56 | 550 |  | 28.2 | 51.7 | 71.8
57 | 560 |  | 27.5 | 50.6 | 71.8
58 | 570 |  | 27.9 | 50.1 | 69.3
59 | 580 |  | 27.2 | 48.4 | 69.7
60 | 590 |  | 27.8 | 49.9 | 69.2
61 | 600 |  | 27.1 | 49 | 70.5

## Depth_7.50m
BH ID | CBH-33 | - |  |  | Direct Shear Test Results
Depth | 7.5 | m |  |  | Cohesion |  | 0.06487128
Density | 1.9 | gm/cm3 |  |  | Angle of Internal Friction |  | 26.77526
Sample Wt. | 171 | gm |  |  | Normal Stress |  | 0.5 | 1 | 1.5
PR Contant | 0.325 | kg/div |  |  | Shear Stress (at Failure)
SR No. | Dial Reading | Dial Reading (cm) | PR Reading at Normal Stress of 0.5 kg/cm2 | PR Reading at Normal Stress of 1.0 kg/cm2 | PR Reading at Normal Stress of 1.5 kg/cm2 | Corrected Area (cm2) | Shear Stress at Normal Stress of 0.5 kg/cm2 | Shear Stress at Normal Stress of 1.0 kg/cm2 | Shear Stress at Normal Stress of 1.5 kg/cm2
1 | 0 |  | 0 | 0 | 0
2 | 10 |  | 11 | 18.5 | 24.8
3 | 20 |  | 16.2 | 26.3 | 35.8
4 | 30 |  | 20.1 | 32.1 | 46.9
5 | 40 |  | 23.4 | 37.4 | 54
6 | 50 |  | 24.5 | 41.7 | 58.9
7 | 60 |  | 25.8 | 42.9 | 64.3
8 | 70 |  | 26.5 | 44.5 | 65
9 | 80 |  | 26.3 | 44.4 | 66.7
10 | 90 |  | 26.9 | 44.6 | 66.8
11 | 100 |  | 28 | 46.5 | 66.7
12 | 110 |  | 28.4 | 45.2 | 69.2
13 | 120 |  | 29.2 | 47.7 | 70.6
14 | 130 |  | 28.5 | 46.6 | 71.3
15 | 140 |  | 30.2 | 47.2 | 69.9
16 | 150 |  | 30.1 | 48.4 | 74.8
17 | 160 |  | 30.7 | 48.2 | 72.4
18 | 170 |  | 30.6 | 49.4 | 75.2
19 | 180 |  | 31.9 | 50.5 | 75.5
20 | 190 |  | 31.9 | 48.7 | 75.1
21 | 200 |  | 32.2 | 51.5 | 74
22 | 210 |  | 32.4 | 50.7 | 77.4
23 | 220 |  | 31 | 52.3 | 76.7
24 | 230 |  | 31.5 | 50.5 | 75.4
25 | 240 |  | 33.6 | 51.9 | 77.4
26 | 250 |  | 32.1 | 52 | 79.4
27 | 260 |  | 32.8 | 53.3 | 76.9
28 | 270 |  | 32.5 | 52.7 | 80.4
29 | 280 |  | 33 | 52.6 | 78.4
30 | 290 |  | 32.6 | 51.6 | 78.1
31 | 300 |  | 32.9 | 52 | 80.5
32 | 310 |  | 32.7 | 53 | 80.7
33 | 320 |  | 32.7 | 53.6 | 79.2
34 | 330 |  | 32.5 | 53.5 | 78.3
35 | 340 |  | 32.4 | 52.9 | 80.5
36 | 350 |  | 31.4 | 53 | 80.1
37 | 360 |  | 31.5 | 52.6 | 81.4
38 | 370 |  | 32.1 | 52.6 | 81.1
39 | 380 |  | 31.9 | 51.5 | 80.7
40 | 390 |  | 31.8 | 51.6 | 80.2
41 | 400 |  | 31.1 | 51.9 | 80
42 | 410 |  | 31.5 | 51.4 | 79.8
43 | 420 |  | 31.2 | 49.7 | 79.2
44 | 430 |  | 31.3 | 49.9 | 79.2
45 | 440 |  | 30.2 | 50.2 | 76.6
46 | 450 |  | 30 | 49.2 | 78.6
47 | 460 |  | 29.6 | 48.7 | 78.1
48 | 470 |  | 30.8 | 49.9 | 78
49 | 480 |  | 29.8 | 48.7 | 75.3
50 | 490 |  | 30.4 | 49.1 | 74.7
51 | 500 |  | 29.5 | 47.8 | 74.6
52 | 510 |  | 29.9 | 48 | 74.2
53 | 520 |  | 29.6 | 47.9 | 72.6
54 | 530 |  | 28.9 | 48.2 | 74
55 | 540 |  | 29.4 | 47.8 | 72.9
56 | 550 |  | 28.3 | 47.1 | 70.7
57 | 560 |  | 28.7 | 47.5 | 69.9
58 | 570 |  | 29.3 | 48.6 | 71.1
59 | 580 |  | 28.2 | 46 | 70.3
60 | 590 |  | 27.8 | 45.7 | 68.2
61 | 600 |  | 27.6 | 46.6 | 68.7

## Depth_10.50m
BH ID | CBH-33 | - |  |  | Direct Shear Test Results
Depth | 10.5 | m |  |  | Cohesion |  | 0.1068103
Density | 1.96 | gm/cm3 |  |  | Angle of Internal Friction |  | 24.44108
Sample Wt. | 176.4 | gm |  |  | Normal Stress |  | 0.5 | 1 | 1.5
PR Contant | 0.325 | kg/div |  |  | Shear Stress (at Failure)
SR No. | Dial Reading | Dial Reading (cm) | PR Reading at Normal Stress of 0.5 kg/cm2 | PR Reading at Normal Stress of 1.0 kg/cm2 | PR Reading at Normal Stress of 1.5 kg/cm2 | Corrected Area (cm2) | Shear Stress at Normal Stress of 0.5 kg/cm2 | Shear Stress at Normal Stress of 1.0 kg/cm2 | Shear Stress at Normal Stress of 1.5 kg/cm2
1 | 0 |  | 0 | 0 | 0
2 | 10 |  | 12 | 21.4 | 31.8
3 | 20 |  | 17.7 | 30.3 | 45.6
4 | 30 |  | 21.6 | 37.5 | 55.9
5 | 40 |  | 24.8 | 41.7 | 63
6 | 50 |  | 27 | 43.9 | 65.3
7 | 60 |  | 27.6 | 45 | 67.5
8 | 70 |  | 28.2 | 45.6 | 67.6
9 | 80 |  | 28.5 | 46.4 | 69
10 | 90 |  | 28.7 | 45.6 | 69.7
11 | 100 |  | 29.5 | 48 | 70.3
12 | 110 |  | 30.4 | 49.2 | 72.1
13 | 120 |  | 30.1 | 48.7 | 72.8
14 | 130 |  | 31 | 49.4 | 74.7
15 | 140 |  | 31.1 | 50.2 | 76.6
16 | 150 |  | 31.5 | 51.3 | 77.5
17 | 160 |  | 31.5 | 51.9 | 77.2
18 | 170 |  | 32.2 | 52.2 | 78.3
19 | 180 |  | 32.1 | 52.2 | 80.5
20 | 190 |  | 33.2 | 53.7 | 79.4
21 | 200 |  | 32.4 | 53.3 | 78.8
22 | 210 |  | 33.7 | 52.8 | 79.2
23 | 220 |  | 33.4 | 53.5 | 80
24 | 230 |  | 33.8 | 53.4 | 79.2
25 | 240 |  | 33.8 | 53.5 | 81.3
26 | 250 |  | 34 | 55 | 81
27 | 260 |  | 33.5 | 54.8 | 80
28 | 270 |  | 33.5 | 54.6 | 80.4
29 | 280 |  | 34.2 | 54.4 | 79.5
30 | 290 |  | 34 | 54 | 78.7
31 | 300 |  | 34.2 | 53.7 | 79.5
32 | 310 |  | 34.1 | 53 | 78.3
33 | 320 |  | 34 | 53.5 | 79
34 | 330 |  | 33.9 | 53.4 | 78.4
35 | 340 |  | 33.7 | 52.6 | 78.4
36 | 350 |  | 33.6 | 52.4 | 77.8
37 | 360 |  | 32.9 | 52.7 | 76.6
38 | 370 |  | 33.2 | 52.2 | 76.3
39 | 380 |  | 33 | 52.4 | 77.2
40 | 390 |  | 33 | 52 | 76.9
41 | 400 |  | 32.1 | 52 | 75.8
42 | 410 |  | 32.8 | 50.8 | 74.4
43 | 420 |  | 32.4 | 50.7 | 75.8
44 | 430 |  | 32.3 | 50.2 | 74.1
45 | 440 |  | 32.1 | 50.5 | 73.8
46 | 450 |  | 31.5 | 50 | 73.3
47 | 460 |  | 31.4 | 49.5 | 72.3
48 | 470 |  | 31.6 | 49.9 | 72.2
49 | 480 |  | 30.5 | 49 | 72.7
50 | 490 |  | 31.1 | 48.7 | 71.1
51 | 500 |  | 30.7 | 49.4 | 71.7
52 | 510 |  | 30.9 | 47.8 | 70.1
53 | 520 |  | 30.4 | 48.3 | 69.4
54 | 530 |  | 29.7 | 48.7 | 69.9
55 | 540 |  | 29.9 | 47.9 | 68.8
56 | 550 |  | 29 | 48.2 | 69.9
57 | 560 |  | 29 | 47.1 | 67.3
58 | 570 |  | 28.9 | 47.5 | 67.5
59 | 580 |  | 29.1 | 47.1 | 66.3
60 | 590 |  | 28.6 | 46.3 | 66.8
61 | 600 |  | 28.6 | 46.6 | 66.4