## Summary
BH ID | Depth (m) | Soil Type | Density (g/cc) | Sample Weight (g) | Target c (kg/cm²) | Target φ (°) | Calculated c (kg/cm²) | Calculated φ (°) | R²
CBH-34 | 0.5 | Loose Sand | 1.72 | 154.8 | 0.06132781 | 27.19563 | 0.05586874 | 27.82745 | 0.9941507
CBH-34 | 1.5 | Loose Sand | 1.72 | 154.8 | 0.07175259 | 26.46704 | 0.07582751 | 26.18417 | 0.9923643
CBH-34 | 3.5 | Medium Dense Sand | 1.86 | 167.4 | 0.04879934 | 27.46 | 0.04175203 | 28.03024 | 0.9950329
CBH-34 | 4.5 | Medium Dense Sand | 1.86 | 167.4 | 0.03908205 | 28.3 | 0.04530303 | 27.76239 | 0.9956064
CBH-34 | 6.5 | Medium Dense Sand | 1.92 | 172.8 | 0.07661914 | 26.64361 | 0.0850157 | 25.88134 | 0.994459
CBH-34 | 7.5 | Dense Sand | 1.92 | 172.8 | 0.06824851 | 30.51 | 0.07256558 | 30.09773 | 0.9958735
CBH-34 | 10.5 | Stiff Clay | 1.95 | 175.5 | 0.1680042 | 22.88 | 0.1748066 | 22.3481 | 0.9915535

## Depth_0.50m
BH ID | CBH-34 | - |  |  | Direct Shear Test Results
Depth | 0.5 | m |  |  | Cohesion |  | 0.05586874
Density | 1.72 | gm/cm3 |  |  | Angle of Internal Friction |  | 27.82745
Sample Wt. | 154.8 | gm |  |  | Normal Stress |  | 0.5 | 1 | 1.5
PR Contant | 0.325 | kg/div |  |  | Shear Stress (at Failure)
SR No. | Dial Reading | Dial Reading (cm) | PR Reading at Normal Stress of 0.5 kg/cm2 | PR Reading at Normal Stress of 1.0 kg/cm2 | PR Reading at Normal Stress of 1.5 kg/cm2 | Corrected Area (cm2) | Shear Stress at Normal Stress of 0.5 kg/cm2 | Shear Stress at Normal Stress of 1.0 kg/cm2 | Shear Stress at Normal Stress of 1.5 kg/cm2
1 | 0 |  | 0 | 0 | 0
2 | 10 |  | 8.6 | 15.7 | 25.5
3 | 20 |  | 13.8 | 24.2 | 40.1
4 | 30 |  | 17.4 | 30.9 | 46.5
5 | 40 |  | 20.1 | 35.8 | 58.9
6 | 50 |  | 23.5 | 40.9 | 67.7
7 | 60 |  | 25 | 44.2 | 66.1
8 | 70 |  | 26.4 | 44.4 | 69.1
9 | 80 |  | 26.2 | 44.8 | 66.8
10 | 90 |  | 26.2 | 46.2 | 69.3
11 | 100 |  | 27.8 | 45.8 | 70.1
12 | 110 |  | 27.3 | 46.1 | 72.3
13 | 120 |  | 28 | 44.8 | 73.5
14 | 130 |  | 27.9 | 47.5 | 75.1
15 | 140 |  | 28.4 | 46.8 | 73.9
16 | 150 |  | 29.2 | 47.9 | 76.8
17 | 160 |  | 28 | 50.7 | 77.6
18 | 170 |  | 29.2 | 48.6 | 76
19 | 180 |  | 28.4 | 50.3 | 81
20 | 190 |  | 30.4 | 49.7 | 81.1
21 | 200 |  | 28.9 | 49.6 | 80.2
22 | 210 |  | 30.4 | 51.7 | 79.3
23 | 220 |  | 30.7 | 51.4 | 82.8
24 | 230 |  | 31.1 | 52.3 | 82.5
25 | 240 |  | 31.6 | 52.4 | 83.9
26 | 250 |  | 31.9 | 52 | 79.6
27 | 260 |  | 32.8 | 53.3 | 84.4
28 | 270 |  | 31.8 | 53.3 | 80.7
29 | 280 |  | 32.3 | 53.1 | 80
30 | 290 |  | 31.8 | 52.3 | 84.9
31 | 300 |  | 32.8 | 52.6 | 83.8
32 | 310 |  | 31.7 | 51.8 | 84.2
33 | 320 |  | 31.8 | 53 | 85
34 | 330 |  | 32.4 | 53.3 | 84.7
35 | 340 |  | 30.6 | 55 | 84.4
36 | 350 |  | 32 | 53 | 81
37 | 360 |  | 32.3 | 54.6 | 83.7
38 | 370 |  | 32.1 | 54 | 83.4
39 | 380 |  | 31.4 | 52.1 | 83.1
40 | 390 |  | 31.4 | 54 | 82.8
41 | 400 |  | 31.8 | 53.7 | 81.9
42 | 410 |  | 31.7 | 53.5 | 82.1
43 | 420 |  | 30.8 | 53.3 | 81.8
44 | 430 |  | 30.6 | 51.8 | 81.5
45 | 440 |  | 30.8 | 52.9 | 80.7
46 | 450 |  | 31.2 | 52 | 80.4
47 | 460 |  | 30.9 | 50.7 | 78.1
48 | 470 |  | 30.9 | 52 | 80
49 | 480 |  | 30.1 | 52.1 | 78.4
50 | 490 |  | 30.3 | 50.7 | 79.6
51 | 500 |  | 30.3 | 50.4 | 79.3
52 | 510 |  | 30 | 50.4 | 76.5
53 | 520 |  | 30.3 | 50.2 | 76.6
54 | 530 |  | 29.3 | 50.1 | 77.9
55 | 540 |  | 28.9 | 49 | 75.9
56 | 550 |  | 29.9 | 49 | 77.5
57 | 560 |  | 28.3 | 48.1 | 73.5
58 | 570 |  | 28 | 49.8 | 76.5
59 | 580 |  | 28.5 | 46.9 | 73.2
60 | 590 |  | 28.8 | 48.9 | 72.3
61 | 600 |  | 28.2 | 48 | 71.2

## Depth_1.50m
BH ID | CBH-34 | - |  |  | Direct Shear Test Results
Depth | 1.5 | m |  |  | Cohesion |  | 0.07582751
Density | 1.72 | gm/cm3 |  |  | Angle of Internal Friction |  | 26.18417
Sample Wt. | 154.8 | gm |  |  | Normal Stress |  | 0.5 | 1 | 1.5
PR Contant | 0.325 | kg/div |  |  | Shear Stress (at Failure)
SR No. | Dial Reading | Dial Reading (cm) | PR Reading at Normal Stress of 0.5 kg/cm2 | PR Reading at Normal Stress of 1.0 kg/cm2 | PR Reading at Normal Stress of 1.5 kg/cm2 | Corrected Area (cm2) | Shear Stress at Normal Stress of 0.5 kg/cm2 | Shear Stress at Normal Stress of 1.0 kg/cm2 | Shear Stress at Normal Stress of 1.5 kg/cm2
1 | 0 |  | 0 | 0 | 0
2 | 10 |  | 9.5 | 16.6 | 22.7
3 | 20 |  | 14.9 | 24.6 | 33
4 | 30 |  | 17.8 | 30.7 | 42.8
5 | 40 |  | 21.2 | 36.1 | 51.4
6 | 50 |  | 24.4 | 42.3 | 57.5
7 | 60 |  | 24.4 | 45 | 60.7
8 | 70 |  | 25.4 | 45.7 | 63
9 | 80 |  | 25.3 | 47.4 | 65.7
10 | 90 |  | 24.9 | 47.4 | 65.3
11 | 100 |  | 26.2 | 47.2 | 66.8
12 | 110 |  | 25.5 | 48.2 | 67.2
13 | 120 |  | 26.7 | 49.7 | 65.5
14 | 130 |  | 26.7 | 50.9 | 68.4
15 | 140 |  | 27.4 | 50.3 | 68.4
16 | 150 |  | 27.7 | 49.4 | 67.8
17 | 160 |  | 28.3 | 51.2 | 70
18 | 170 |  | 29.1 | 51.6 | 69.6
19 | 180 |  | 28.5 | 52.1 | 70.8
20 | 190 |  | 29.2 | 51.1 | 70.4
21 | 200 |  | 29.9 | 53.5 | 72.7
22 | 210 |  | 30.2 | 52.7 | 72.6
23 | 220 |  | 29.7 | 54.4 | 74.9
24 | 230 |  | 31.4 | 55.6 | 73.5
25 | 240 |  | 30.1 | 54.4 | 75.2
26 | 250 |  | 29.5 | 54.4 | 74.8
27 | 260 |  | 30 | 55.7 | 76.8
28 | 270 |  | 30.5 | 55.5 | 75.4
29 | 280 |  | 30.5 | 57.2 | 74.5
30 | 290 |  | 30.8 | 56.5 | 78.3
31 | 300 |  | 30.8 | 57.8 | 78.2
32 | 310 |  | 30.7 | 58.3 | 73.8
33 | 320 |  | 30.6 | 56.4 | 75.5
34 | 330 |  | 30.4 | 56.8 | 76.7
35 | 340 |  | 29.7 | 56.7 | 78.6
36 | 350 |  | 30.2 | 56.2 | 78.3
37 | 360 |  | 30.1 | 56.7 | 78
38 | 370 |  | 29.6 | 55.8 | 77.2
39 | 380 |  | 29.8 | 57.3 | 75.9
40 | 390 |  | 29.6 | 55.9 | 76.7
41 | 400 |  | 29.6 | 56.8 | 76.8
42 | 410 |  | 29.5 | 56.6 | 76.5
43 | 420 |  | 29.4 | 56.4 | 76.3
44 | 430 |  | 29.3 | 55.7 | 76
45 | 440 |  | 27.8 | 56 | 75.7
46 | 450 |  | 28.7 | 55.3 | 75.4
47 | 460 |  | 29 | 54.4 | 75.1
48 | 470 |  | 28.6 | 53.9 | 74.8
49 | 480 |  | 27.9 | 55.1 | 72.3
50 | 490 |  | 28.6 | 53.3 | 71.9
51 | 500 |  | 27.6 | 52.8 | 73.8
52 | 510 |  | 27.9 | 52.7 | 73.6
53 | 520 |  | 27.3 | 52.8 | 73.3
54 | 530 |  | 27.7 | 52.3 | 72.7
55 | 540 |  | 26.3 | 52.9 | 68.5
56 | 550 |  | 27.4 | 52.3 | 72.4
57 | 560 |  | 26.9 | 51.7 | 72.1
58 | 570 |  | 25.5 | 52.5 | 70.9
59 | 580 |  | 27.5 | 49.8 | 68.8
60 | 590 |  | 27 | 51 | 69.8
61 | 600 |  | 25.5 | 49.9 | 68.3

## Depth_3.50m
BH ID | CBH-34 | - |  |  | Direct Shear Test Results
Depth | 3.5 | m |  |  | Cohesion |  | 0.04175203
Density | 1.86 | gm/cm3 |  |  | Angle of Internal Friction |  | 28.03024
Sample Wt. | 167.4 | gm |  |  | Normal Stress |  | 0.5 | 1 | 1.5
PR Contant | 0.325 | kg/div |  |  | Shear Stress (at Failure)
SR No. | Dial Reading | Dial Reading (cm) | PR Reading at Normal Stress of 0.5 kg/cm2 | PR Reading at Normal Stress of 1.0 kg/cm2 | PR Reading at Normal Stress of 1.5 kg/cm2 | Corrected Area (cm2) | Shear Stress at Normal Stress of 0.5 kg/cm2 | Shear Stress at Normal Stress of 1.0 kg/cm2 | Shear Stress at Normal Stress of 1.5 kg/cm2
1 | 0 |  | 0 | 0 | 0
2 | 10 |  | 14.3 | 27.7 | 36.7
3 | 20 |  | 20.2 | 38.5 | 49.4
4 | 30 |  | 23.5 | 43.9 | 57.3
5 | 40 |  | 25.2 | 45 | 66.5
6 | 50 |  | 26.4 | 48.7 | 69.4
7 | 60 |  | 27.8 | 48.1 | 69.7
8 | 70 |  | 27.1 | 49 | 72.7
9 | 80 |  | 28.4 | 51.7 | 76.4
10 | 90 |  | 29.8 | 52.6 | 76
11 | 100 |  | 29.2 | 53.4 | 77.1
12 | 110 |  | 29.8 | 54.3 | 78.9
13 | 120 |  | 30.3 | 55.2 | 78.8
14 | 130 |  | 31.5 | 54.4 | 79.5
15 | 140 |  | 31.4 | 54.8 | 79.9
16 | 150 |  | 31.9 | 57.5 | 80.2
17 | 160 |  | 32.2 | 57.6 | 81.5
18 | 170 |  | 30.9 | 57.7 | 80.9
19 | 180 |  | 32 | 56.9 | 82.6
20 | 190 |  | 32.2 | 56.2 | 80.5
21 | 200 |  | 32.9 | 55.8 | 83.9
22 | 210 |  | 32.8 | 56 | 85.4
23 | 220 |  | 32.7 | 56.7 | 87.1
24 | 230 |  | 32.6 | 56.5 | 85.8
25 | 240 |  | 32.1 | 56 | 85.7
26 | 250 |  | 32.3 | 56 | 86.4
27 | 260 |  | 32.2 | 54.8 | 86.1
28 | 270 |  | 31.3 | 55.5 | 85.8
29 | 280 |  | 32 | 54.2 | 82.2
30 | 290 |  | 31.9 | 53.2 | 83.7
31 | 300 |  | 30.5 | 52.8 | 84.8
32 | 310 |  | 31.4 | 54 | 84.1
33 | 320 |  | 30.4 | 52.5 | 84.2
34 | 330 |  | 31.1 | 53.6 | 82.1
35 | 340 |  | 31 | 52.9 | 83.6
36 | 350 |  | 31 | 51.7 | 83.2
37 | 360 |  | 30.2 | 53.8 | 81.4
38 | 370 |  | 29.2 | 53.5 | 82.6
39 | 380 |  | 30.2 | 51.3 | 80.9
40 | 390 |  | 29.4 | 50.8 | 80.7
41 | 400 |  | 29.4 | 51 | 79.4
42 | 410 |  | 28.7 | 51.1 | 79.2
43 | 420 |  | 29.1 | 49.9 | 76.3
44 | 430 |  | 28.9 | 48.6 | 77.9
45 | 440 |  | 29.2 | 48.8 | 79.9
46 | 450 |  | 28.2 | 49.6 | 77.5
47 | 460 |  | 29 | 47.5 | 77.7
48 | 470 |  | 27.6 | 49.6 | 75.4
49 | 480 |  | 28.5 | 48.3 | 78
50 | 490 |  | 27.7 | 46.6 | 75.6
51 | 500 |  | 27.2 | 46.9 | 74.7
52 | 510 |  | 25.9 | 45.5 | 72.1
53 | 520 |  | 26.2 | 45.8 | 74.8
54 | 530 |  | 26.7 | 45.3 | 75.4
55 | 540 |  | 25.7 | 45 | 74.4
56 | 550 |  | 25.1 | 44.4 | 72.6
57 | 560 |  | 25.6 | 43.4 | 71.4
58 | 570 |  | 24.6 | 44.2 | 71.3
59 | 580 |  | 25.5 | 43.8 | 68.3
60 | 590 |  | 23.6 | 43.5 | 70.4
61 | 600 |  | 24.1 | 42.5 | 66.8

## Depth_4.50m
BH ID | CBH-34 | - |  |  | Direct Shear Test Results
Depth | 4.5 | m |  |  | Cohesion |  | 0.04530303
Density | 1.86 | gm/cm3 |  |  | Angle of Internal Friction |  | 27.76239
Sample Wt. | 167.4 | gm |  |  | Normal Stress |  | 0.5 | 1 | 1.5
PR Contant | 0.325 | kg/div |  |  | Shear Stress (at Failure)
SR No. | Dial Reading | Dial Reading (cm) | PR Reading at Normal Stress of 0.5 kg/cm2 | PR Reading at Normal Stress of 1.0 kg/cm2 | PR Reading at Normal Stress of 1.5 kg/cm2 | Corrected Area (cm2) | Shear Stress at Normal Stress of 0.5 kg/cm2 | Shear Stress at Normal Stress of 1.0 kg/cm2 | Shear Stress at Normal Stress of 1.5 kg/cm2
1 | 0 |  | 0 | 0 | 0
2 | 10 |  | 12.6 | 26.8 | 38
3 | 20 |  | 17.6 | 35.3 | 51.5
4 | 30 |  | 20.9 | 43.3 | 62.7
5 | 40 |  | 23.1 | 45.7 | 67
6 | 50 |  | 24.5 | 49.9 | 67.2
7 | 60 |  | 25.2 | 49.6 | 70.1
8 | 70 |  | 25.5 | 50.2 | 70
9 | 80 |  | 25.6 | 52.4 | 75.9
10 | 90 |  | 25.8 | 53.4 | 73.8
11 | 100 |  | 26.7 | 53.6 | 75.5
12 | 110 |  | 28.1 | 54.7 | 80.7
13 | 120 |  | 28.4 | 56.1 | 75.5
14 | 130 |  | 28.5 | 56.5 | 77.9
15 | 140 |  | 29 | 57.8 | 81
16 | 150 |  | 28.5 | 58.6 | 80.7
17 | 160 |  | 28.8 | 58.5 | 80.8
18 | 170 |  | 29.4 | 59.5 | 84.6
19 | 180 |  | 29.7 | 59.4 | 85.8
20 | 190 |  | 29.7 | 60 | 83.3
21 | 200 |  | 29.8 | 60.9 | 85.2
22 | 210 |  | 29.7 | 57.3 | 83.4
23 | 220 |  | 30.6 | 60.7 | 83.5
24 | 230 |  | 30.5 | 59.4 | 84.3
25 | 240 |  | 30.4 | 60.3 | 84
26 | 250 |  | 30.3 | 60.1 | 83.7
27 | 260 |  | 29.7 | 59.8 | 82.4
28 | 270 |  | 29.5 | 59.2 | 81
29 | 280 |  | 29.8 | 59.4 | 82.8
30 | 290 |  | 29 | 59.2 | 81.3
31 | 300 |  | 29.7 | 57.6 | 81.9
32 | 310 |  | 29 | 57.7 | 81.9
33 | 320 |  | 29.4 | 58.4 | 81.6
34 | 330 |  | 28.9 | 56.1 | 81.3
35 | 340 |  | 28.4 | 56.7 | 80.2
36 | 350 |  | 28.9 | 57.9 | 80.7
37 | 360 |  | 28.6 | 56 | 80.4
38 | 370 |  | 28.8 | 54.6 | 76.9
39 | 380 |  | 28.8 | 55.9 | 78.6
40 | 390 |  | 28.4 | 54.9 | 78.8
41 | 400 |  | 27.7 | 54.3 | 76.2
42 | 410 |  | 27.4 | 53 | 74.5
43 | 420 |  | 28.2 | 53 | 78.5
44 | 430 |  | 27.6 | 53.7 | 78.2
45 | 440 |  | 27.9 | 53.2 | 73.9
46 | 450 |  | 27.3 | 53.1 | 77.6
47 | 460 |  | 27.5 | 51.9 | 75.4
48 | 470 |  | 26.9 | 50.9 | 75.2
49 | 480 |  | 27 | 49.6 | 74.7
50 | 490 |  | 27.4 | 51.4 | 74.5
51 | 500 |  | 26.5 | 49.7 | 73.1
52 | 510 |  | 25.6 | 48.8 | 74
53 | 520 |  | 26.6 | 48.1 | 72.2
54 | 530 |  | 25.2 | 48 | 73.3
55 | 540 |  | 26.2 | 46.5 | 71.1
56 | 550 |  | 24.9 | 45.2 | 71.3
57 | 560 |  | 25.5 | 46.1 | 70
58 | 570 |  | 25.4 | 45.4 | 67.9
59 | 580 |  | 25.1 | 44.3 | 67.1
60 | 590 |  | 24.1 | 43.9 | 69.1
61 | 600 |  | 25.2 | 42.8 | 67.5

## Depth_6.50m
BH ID | CBH-34 | - |  |  | Direct Shear Test Results
Depth | 6.5 | m |  |  | Cohesion |  | 0.0850157
Density | 1.92 | gm/cm3 |  |  | Angle of Internal Friction |  | 25.88134
Sample Wt. | 172.8 | gm |  |  | Normal Stress |  | 0.5 | 1 | 1.5
PR Contant | 0.325 | kg/div |  |  | Shear Stress (at Failure)
SR No. | Dial Reading | Dial Reading (cm) | PR Reading at Normal Stress of 0.5 kg/cm2 | PR Reading at Normal Stress of 1.0 kg/cm2 | PR Reading at Normal Stress of 1.5 kg/cm2 | Corrected Area (cm2) | Shear Stress at Normal Stress of 0.5 kg/cm2 | Shear Stress at Normal Stress of 1.0 kg/cm2 | Shear Stress at Normal Stress of 1.5 kg/cm2
1 | 0 |  | 0 | 0 | 0
2 | 10 |  | 14.5 | 25.9 | 33.5
3 | 20 |  | 20.2 | 35.2 | 47.3
4 | 30 |  | 23.8 | 43.3 | 57.6
5 | 40 |  | 25.6 | 47.2 | 61.2
6 | 50 |  | 25.7 | 48.8 | 63.5
7 | 60 |  | 26.5 | 50.2 | 67.3
8 | 70 |  | 27.7 | 51.7 | 66.4
9 | 80 |  | 28.2 | 52.3 | 67.6
10 | 90 |  | 29.2 | 53.2 | 72.8
11 | 100 |  | 30.3 | 54 | 70.8
12 | 110 |  | 30.5 | 55 | 74.7
13 | 120 |  | 29.7 | 55.7 | 75.9
14 | 130 |  | 30.5 | 56.5 | 75.8
15 | 140 |  | 31.6 | 57.4 | 75.4
16 | 150 |  | 31.3 | 58.8 | 76.1
17 | 160 |  | 31.4 | 58.3 | 76.2
18 | 170 |  | 32 | 59.4 | 79.6
19 | 180 |  | 30.6 | 60.1 | 76.1
20 | 190 |  | 32.3 | 60.1 | 78.2
21 | 200 |  | 32.3 | 60.6 | 78.1
22 | 210 |  | 32.6 | 59 | 79.8
23 | 220 |  | 32.5 | 60.6 | 78.4
24 | 230 |  | 32 | 60.2 | 80.2
25 | 240 |  | 32.3 | 60.2 | 79.4
26 | 250 |  | 32.1 | 57.7 | 81.4
27 | 260 |  | 31.9 | 59.7 | 78.9
28 | 270 |  | 30.9 | 57.7 | 80.1
29 | 280 |  | 31.4 | 59.3 | 80.5
30 | 290 |  | 31.7 | 59.1 | 80.2
31 | 300 |  | 30.4 | 58.9 | 78.9
32 | 310 |  | 31.5 | 57.7 | 77.4
33 | 320 |  | 31.3 | 58.4 | 77.2
34 | 330 |  | 30.7 | 58.2 | 76.7
35 | 340 |  | 30.5 | 57.9 | 78.8
36 | 350 |  | 30 | 57.3 | 77
37 | 360 |  | 30.2 | 56.6 | 75.7
38 | 370 |  | 29.3 | 57.4 | 75.9
39 | 380 |  | 30.6 | 54.9 | 77.3
40 | 390 |  | 29.5 | 55.3 | 76.4
41 | 400 |  | 29.3 | 55.8 | 74.3
42 | 410 |  | 29.9 | 54.4 | 74.8
43 | 420 |  | 29.4 | 54.1 | 73.4
44 | 430 |  | 27.6 | 53.7 | 74.4
45 | 440 |  | 28.8 | 54.6 | 73.6
46 | 450 |  | 27.8 | 52.5 | 71.9
47 | 460 |  | 28.7 | 53.1 | 73
48 | 470 |  | 28 | 54.8 | 70.4
49 | 480 |  | 26.6 | 52 | 69.5
50 | 490 |  | 28.3 | 50.4 | 69.7
51 | 500 |  | 27.7 | 51.7 | 68.2
52 | 510 |  | 27.7 | 50.9 | 70.1
53 | 520 |  | 27.7 | 50.4 | 69.1
54 | 530 |  | 27.4 | 51.4 | 69.3
55 | 540 |  | 27 | 49.9 | 67.2
56 | 550 |  | 27.4 | 48.3 | 63.8
57 | 560 |  | 26.5 | 48.7 | 66
58 | 570 |  | 26 | 47.5 | 66.8
59 | 580 |  | 26.4 | 47.4 | 62.6
60 | 590 |  | 25.9 | 46 | 65
61 | 600 |  | 25.3 | 47.1 | 64.3

## Depth_7.50m
BH ID | CBH-34 | - |  |  | Direct Shear Test Results
Depth | 7.5 | m |  |  | Cohesion |  | 0.07256558
Density | 1.92 | gm/cm3 |  |  | Angle of Internal Friction |  | 30.09773
Sample Wt. | 172.8 | gm |  |  | Normal Stress |  | 0.5 | 1 | 1.5
PR Contant | 0.325 | kg/div |  |  | Shear Stress (at Failure)
SR No. | Dial Reading | Dial Reading (cm) | PR Reading at Normal Stress of 0.5 kg/cm2 | PR Reading at Normal Stress of 1.0 kg/cm2 | PR Reading at Normal Stress of 1.5 kg/cm2 | Corrected Area (cm2) | Shear Stress at Normal Stress of 0.5 kg/cm2 | Shear Stress at Normal Stress of 1.0 kg/cm2 | Shear Stress at Normal Stress of 1.5 kg/cm2
1 | 0 |  | 0 | 0 | 0
2 | 10 |  | 19.8 | 34.4 | 49.7
3 | 20 |  | 26.2 | 46.4 | 65.8
4 | 30 |  | 28.4 | 53.8 | 74.2
5 | 40 |  | 31.1 | 58.7 | 78.4
6 | 50 |  | 31.6 | 60.1 | 82.7
7 | 60 |  | 32.1 | 60.7 | 83.8
8 | 70 |  | 32.4 | 62 | 83.9
9 | 80 |  | 34.4 | 63.1 | 91.4
10 | 90 |  | 33.7 | 64.7 | 89.8
11 | 100 |  | 33.7 | 66.9 | 91.5
12 | 110 |  | 36 | 66.4 | 96
13 | 120 |  | 35.9 | 68.8 | 94
14 | 130 |  | 35.1 | 65.2 | 94.7
15 | 140 |  | 35.9 | 65.7 | 95.9
16 | 150 |  | 37 | 69.6 | 97.7
17 | 160 |  | 36.8 | 70.5 | 96.1
18 | 170 |  | 36.7 | 70.4 | 97.3
19 | 180 |  | 36.1 | 70 | 96.7
20 | 190 |  | 36.4 | 67.1 | 96.6
21 | 200 |  | 35.3 | 68.6 | 96.1
22 | 210 |  | 36 | 69.4 | 92.3
23 | 220 |  | 35.5 | 69.1 | 94.4
24 | 230 |  | 35.9 | 68.9 | 95.2
25 | 240 |  | 34.8 | 68.6 | 94.9
26 | 250 |  | 35.7 | 66.1 | 94.5
27 | 260 |  | 35.5 | 65.9 | 94.2
28 | 270 |  | 35 | 65.8 | 93.8
29 | 280 |  | 35.3 | 67.5 | 93
30 | 290 |  | 35.1 | 64.9 | 88
31 | 300 |  | 35 | 66.6 | 90.3
32 | 310 |  | 33.4 | 66.1 | 88.9
33 | 320 |  | 33.5 | 62.9 | 88
34 | 330 |  | 33.6 | 65.8 | 91.6
35 | 340 |  | 32.8 | 64.5 | 90.5
36 | 350 |  | 32.3 | 64 | 89.2
37 | 360 |  | 33.1 | 64.2 | 87.7
38 | 370 |  | 33.1 | 62.9 | 87.4
39 | 380 |  | 33.6 | 64.2 | 83.2
40 | 390 |  | 31.4 | 61.3 | 79.5
41 | 400 |  | 32.4 | 60.4 | 82.6
42 | 410 |  | 31.6 | 58 | 84.4
43 | 420 |  | 32.4 | 58.7 | 80.4
44 | 430 |  | 32.9 | 59.6 | 80.7
45 | 440 |  | 32.2 | 56.6 | 75.9
46 | 450 |  | 30 | 58.6 | 78.2
47 | 460 |  | 31.1 | 55.4 | 77.4
48 | 470 |  | 30.8 | 54.5 | 75.9
49 | 480 |  | 30.3 | 55.4 | 72.7
50 | 490 |  | 31.4 | 55.2 | 75.3
51 | 500 |  | 30.7 | 53.4 | 71
52 | 510 |  | 29.2 | 53 | 73.4
53 | 520 |  | 30.1 | 52.3 | 69.7
54 | 530 |  | 29.5 | 51.9 | 68
55 | 540 |  | 28.9 | 50 | 64.7
56 | 550 |  | 28.2 | 50.8 | 67.3
57 | 560 |  | 27.8 | 48.7 | 65.2
58 | 570 |  | 28.6 | 47.2 | 63.9
59 | 580 |  | 27.6 | 46.6 | 63.3
60 | 590 |  | 27.2 | 45.8 | 61
61 | 600 |  | 27.8 | 46 | 59.9

## Depth_10.50m
BH ID | CBH-34 | - |  |  | Direct Shear Test Results
Depth | 10.5 | m |  |  | Cohesion |  | 0.1748066
Density | 1.95 | gm/cm3 |  |  | Angle of Internal Friction |  | 22.3481
Sample Wt. | 175.5 | gm |  |  | Normal Stress |  | 0.5 | 1 | 1.5
PR Contant | 0.325 | kg/div |  |  | Shear Stress (at Failure)
SR No. | Dial Reading | Dial Reading (cm) | PR Reading at Normal Stress of 0.5 kg/cm2 | PR Reading at Normal Stress of 1.0 kg/cm2 | PR Reading at Normal Stress of 1.5 kg/cm2 | Corrected Area (cm2) | Shear Stress at Normal Stress of 0.5 kg/cm2 | Shear Stress at Normal Stress of 1.0 kg/cm2 | Shear Stress at Normal Stress of 1.5 kg/cm2
1 | 0 |  | 0 | 0 | 0
2 | 10 |  | 14 | 21.8 | 31.2
3 | 20 |  | 19.8 | 30.8 | 44.7
4 | 30 |  | 23.8 | 37.9 | 56
5 | 40 |  | 28.2 | 43.8 | 61.8
6 | 50 |  | 28.8 | 47.8 | 62.7
7 | 60 |  | 29.9 | 48.8 | 65.4
8 | 70 |  | 30.5 | 49.3 | 66.1
9 | 80 |  | 30.8 | 50.7 | 66.3
10 | 90 |  | 32.1 | 51.4 | 68.3
11 | 100 |  | 32.7 | 52.4 | 70.4
12 | 110 |  | 32.5 | 52.4 | 71.1
13 | 120 |  | 33.3 | 54.6 | 71.7
14 | 130 |  | 33.4 | 54.4 | 73.7
15 | 140 |  | 34.3 | 54.3 | 74
16 | 150 |  | 34.8 | 56.1 | 75.6
17 | 160 |  | 34.8 | 57.1 | 76.8
18 | 170 |  | 35.8 | 56.9 | 77.7
19 | 180 |  | 36 | 57.7 | 78.2
20 | 190 |  | 36.2 | 57.6 | 77.3
21 | 200 |  | 35.8 | 58.1 | 77.7
22 | 210 |  | 35.9 | 58.2 | 79.8
23 | 220 |  | 36.2 | 58.5 | 77.5
24 | 230 |  | 36.4 | 59.2 | 78.2
25 | 240 |  | 36.6 | 59.2 | 79.5
26 | 250 |  | 37.2 | 59.2 | 79.2
27 | 260 |  | 37.3 | 60 | 78.9
28 | 270 |  | 37.2 | 59.4 | 78.5
29 | 280 |  | 37.1 | 60.3 | 78.3
30 | 290 |  | 36.6 | 59.3 | 78.1
31 | 300 |  | 36.7 | 60.5 | 77.8
32 | 310 |  | 36.6 | 59.6 | 77.5
33 | 320 |  | 36.3 | 60.1 | 75.9
34 | 330 |  | 35.5 | 59.9 | 76.6
35 | 340 |  | 36.2 | 59.3 | 75.8
36 | 350 |  | 35.8 | 59.4 | 76.3
37 | 360 |  | 36 | 58.9 | 74.4
38 | 370 |  | 35.6 | 58.5 | 75.1
39 | 380 |  | 35.7 | 58.8 | 74.1
40 | 390 |  | 34.6 | 56.6 | 73.3
41 | 400 |  | 35.1 | 58.1 | 72
42 | 410 |  | 35.2 | 58 | 74.6
43 | 420 |  | 34.5 | 57.4 | 72
44 | 430 |  | 34.5 | 57.5 | 72.5
45 | 440 |  | 33.5 | 56.9 | 72
46 | 450 |  | 34.4 | 56.5 | 73
47 | 460 |  | 33.2 | 56.1 | 72.4
48 | 470 |  | 33.4 | 55.1 | 72.9
49 | 480 |  | 33.4 | 54.9 | 70.8
50 | 490 |  | 33.7 | 56.2 | 71.2
51 | 500 |  | 32.5 | 55.5 | 70.2
52 | 510 |  | 32 | 54.6 | 70
53 | 520 |  | 32.2 | 54.2 | 70.8
54 | 530 |  | 32.1 | 54.8 | 69.9
55 | 540 |  | 31.4 | 54 | 67.4
56 | 550 |  | 30.8 | 53.6 | 69.1
57 | 560 |  | 32 | 53.4 | 69
58 | 570 |  | 31.4 | 53.2 | 69.2
59 | 580 |  | 31.1 | 52.4 | 66.6
60 | 590 |  | 30.1 | 53.4 | 66.8
61 | 600 |  | 30.3 | 53.1 | 67.5