## Summary
BH ID | Depth (m) | Soil Type | Density (g/cc) | Sample Weight (g) | Target c (kg/cm²) | Target φ (°) | Calculated c (kg/cm²) | Calculated φ (°) | R²
CBH-37 | 0.5 | Medium Clay | 1.75 | 157.5 | 0.09350134 | 20.18443 | 0.09375343 | 20.02234 | 0.9909229
CBH-37 | 1.5 | Medium Clay | 1.75 | 157.5 | 0.09827418 | 20 | 0.1062893 | 19.37026 | 0.9878786
CBH-37 | 3.5 | Medium Dense Sand | 1.85 | 166.5 | 0.07041146 | 25.61755 | 0.06308814 | 26.29362 | 0.99481
CBH-37 | 4.5 | Medium Dense Sand | 1.85 | 166.5 | 0.0672176 | 26.41971 | 0.0722507 | 25.97335 | 0.9945604
CBH-37 | 6.5 | Dense Sand | 1.91 | 171.9 | 0.04130299 | 30.96 | 0.04986442 | 30.38606 | 0.9948794
CBH-37 | 7.5 | Dense Sand | 1.91 | 171.9 | 0.06471684 | 30.93 | 0.06968011 | 30.55345 | 0.9950777
CBH-37 | 10.5 | Dense Sand | 1.96 | 176.4 | 0.06644918 | 32.22 | 0.07311817 | 31.68878 | 0.9956515

## Depth_0.50m
BH ID | CBH-37 | - |  |  | Direct Shear Test Results
Depth | 0.5 | m |  |  | Cohesion |  | 0.09375343
Density | 1.75 | gm/cm3 |  |  | Angle of Internal Friction |  | 20.02234
Sample Wt. | 157.5 | gm |  |  | Normal Stress |  | 0.5 | 1 | 1.5
PR Contant | 0.325 | kg/div |  |  | Shear Stress (at Failure)
SR No. | Dial Reading | Dial Reading (cm) | PR Reading at Normal Stress of 0.5 kg/cm2 | PR Reading at Normal Stress of 1.0 kg/cm2 | PR Reading at Normal Stress of 1.5 kg/cm2 | Corrected Area (cm2) | Shear Stress at Normal Stress of 0.5 kg/cm2 | Shear Stress at Normal Stress of 1.0 kg/cm2 | Shear Stress at Normal Stress of 1.5 kg/cm2
1 | 0 |  | 0 | 0 | 0
2 | 10 |  | 9.5 | 15.4 | 22.6
3 | 20 |  | 14.1 | 22.8 | 33.9
4 | 30 |  | 17.3 | 29.3 | 41.1
5 | 40 |  | 20.2 | 33.1 | 47.9
6 | 50 |  | 21.1 | 35.7 | 50
7 | 60 |  | 21.5 | 37.3 | 50.7
8 | 70 |  | 21.9 | 38.8 | 52.8
9 | 80 |  | 22.5 | 37.9 | 53
10 | 90 |  | 22.7 | 40.4 | 54.6
11 | 100 |  | 23.1 | 40.1 | 55
12 | 110 |  | 24 | 41 | 56
13 | 120 |  | 23.8 | 42.2 | 55.3
14 | 130 |  | 24.5 | 41.9 | 56.8
15 | 140 |  | 24.7 | 42.4 | 57.7
16 | 150 |  | 24.7 | 42.2 | 58.5
17 | 160 |  | 25.1 | 44.7 | 59.5
18 | 170 |  | 25.6 | 44.9 | 61.4
19 | 180 |  | 25.9 | 44.1 | 62.2
20 | 190 |  | 26.2 | 44.5 | 62.3
21 | 200 |  | 25.6 | 45.3 | 61.5
22 | 210 |  | 25.8 | 45.8 | 63.3
23 | 220 |  | 26.2 | 46.4 | 61
24 | 230 |  | 26.5 | 47 | 62.3
25 | 240 |  | 26.6 | 45.7 | 62.9
26 | 250 |  | 26.6 | 47.2 | 64
27 | 260 |  | 26.9 | 45.8 | 63.7
28 | 270 |  | 26.8 | 47.4 | 63.3
29 | 280 |  | 26.7 | 45.5 | 63.3
30 | 290 |  | 26.3 | 47.3 | 63
31 | 300 |  | 26.5 | 47.2 | 62.5
32 | 310 |  | 26.4 | 47.5 | 62.6
33 | 320 |  | 26.2 | 47.3 | 61.9
34 | 330 |  | 26.2 | 47 | 62.1
35 | 340 |  | 25.8 | 46.3 | 61.3
36 | 350 |  | 25.6 | 46.8 | 60.7
37 | 360 |  | 25.6 | 46.6 | 60.9
38 | 370 |  | 25 | 46.4 | 61.2
39 | 380 |  | 25.1 | 45.7 | 60.1
40 | 390 |  | 25 | 45.8 | 57.6
41 | 400 |  | 25.4 | 45.1 | 58
42 | 410 |  | 25 | 45.7 | 58.5
43 | 420 |  | 24.6 | 44.2 | 57.4
44 | 430 |  | 24.7 | 44.4 | 57.4
45 | 440 |  | 23.8 | 45 | 57.1
46 | 450 |  | 24.1 | 44.2 | 56.9
47 | 460 |  | 24.3 | 44.8 | 57
48 | 470 |  | 24 | 44.1 | 55
49 | 480 |  | 23.6 | 44.4 | 54.8
50 | 490 |  | 23.5 | 43.6 | 57
51 | 500 |  | 23.5 | 42.7 | 55.9
52 | 510 |  | 22.9 | 43.3 | 54.3
53 | 520 |  | 23.3 | 43.5 | 55.1
54 | 530 |  | 22.9 | 41.5 | 54
55 | 540 |  | 22.7 | 42.8 | 54.3
56 | 550 |  | 23.3 | 41.5 | 52.8
57 | 560 |  | 22.5 | 42.1 | 52.3
58 | 570 |  | 21.5 | 41.2 | 52.3
59 | 580 |  | 21.7 | 41.8 | 51.9
60 | 590 |  | 22.1 | 41.5 | 51.4
61 | 600 |  | 21.8 | 41.6 | 52

## Depth_1.50m
BH ID | CBH-37 | - |  |  | Direct Shear Test Results
Depth | 1.5 | m |  |  | Cohesion |  | 0.1062893
Density | 1.75 | gm/cm3 |  |  | Angle of Internal Friction |  | 19.37026
Sample Wt. | 157.5 | gm |  |  | Normal Stress |  | 0.5 | 1 | 1.5
PR Contant | 0.325 | kg/div |  |  | Shear Stress (at Failure)
SR No. | Dial Reading | Dial Reading (cm) | PR Reading at Normal Stress of 0.5 kg/cm2 | PR Reading at Normal Stress of 1.0 kg/cm2 | PR Reading at Normal Stress of 1.5 kg/cm2 | Corrected Area (cm2) | Shear Stress at Normal Stress of 0.5 kg/cm2 | Shear Stress at Normal Stress of 1.0 kg/cm2 | Shear Stress at Normal Stress of 1.5 kg/cm2
1 | 0 |  | 0 | 0 | 0
2 | 10 |  | 9.7 | 15.8 | 19.1
3 | 20 |  | 13.8 | 22.9 | 28.4
4 | 30 |  | 17.2 | 28.2 | 35.5
5 | 40 |  | 20.3 | 32.9 | 41.5
6 | 50 |  | 21.4 | 37 | 47.5
7 | 60 |  | 21.7 | 37 | 48
8 | 70 |  | 22.3 | 38.2 | 49.9
9 | 80 |  | 22.2 | 38.1 | 50.6
10 | 90 |  | 23 | 39.5 | 50.3
11 | 100 |  | 23.4 | 39.5 | 52.4
12 | 110 |  | 23.8 | 41.3 | 52.8
13 | 120 |  | 24.2 | 42 | 52.4
14 | 130 |  | 24.5 | 43 | 54.2
15 | 140 |  | 24.8 | 42.8 | 54.1
16 | 150 |  | 25.2 | 43.2 | 55.3
17 | 160 |  | 25.3 | 43.3 | 55.5
18 | 170 |  | 25.7 | 43.5 | 55.3
19 | 180 |  | 26 | 45 | 57.2
20 | 190 |  | 26.2 | 44.9 | 57.5
21 | 200 |  | 26.1 | 45 | 57.8
22 | 210 |  | 26.4 | 46.3 | 58.5
23 | 220 |  | 26.6 | 45.7 | 57.8
24 | 230 |  | 27.2 | 46.3 | 58.5
25 | 240 |  | 26.1 | 46.6 | 59.8
26 | 250 |  | 27 | 47.7 | 59.6
27 | 260 |  | 26.7 | 46.5 | 60
28 | 270 |  | 26.9 | 46.4 | 60.2
29 | 280 |  | 27.2 | 46.4 | 59.8
30 | 290 |  | 26.8 | 47 | 59.2
31 | 300 |  | 27 | 46.8 | 60.9
32 | 310 |  | 26.9 | 47.5 | 60
33 | 320 |  | 26.6 | 47.5 | 59.1
34 | 330 |  | 26.6 | 47.3 | 59.5
35 | 340 |  | 26 | 47.1 | 61.1
36 | 350 |  | 25.8 | 47 | 60.9
37 | 360 |  | 26.1 | 46.8 | 60.4
38 | 370 |  | 26.1 | 46.1 | 59.7
39 | 380 |  | 26.1 | 46.2 | 59.3
40 | 390 |  | 25.5 | 46.1 | 59.6
41 | 400 |  | 25.2 | 45.6 | 58.9
42 | 410 |  | 25.7 | 45.9 | 59
43 | 420 |  | 25.1 | 45.1 | 58.4
44 | 430 |  | 25.1 | 45 | 57.7
45 | 440 |  | 25 | 43.6 | 56.8
46 | 450 |  | 24.7 | 45.1 | 58
47 | 460 |  | 24.8 | 44.5 | 57.2
48 | 470 |  | 24.2 | 44.5 | 55.5
49 | 480 |  | 24.5 | 43.4 | 56.5
50 | 490 |  | 24.3 | 42.9 | 55.4
51 | 500 |  | 24.2 | 43.1 | 54.2
52 | 510 |  | 24.2 | 42.4 | 56.3
53 | 520 |  | 23.6 | 41 | 54.1
54 | 530 |  | 23.6 | 42.8 | 54.2
55 | 540 |  | 23.3 | 41.6 | 54.6
56 | 550 |  | 23 | 40.8 | 53.1
57 | 560 |  | 22.9 | 40.7 | 52
58 | 570 |  | 23.2 | 40.9 | 52.2
59 | 580 |  | 22.7 | 39.4 | 51.4
60 | 590 |  | 22.9 | 39.3 | 51.2
61 | 600 |  | 22.7 | 40.3 | 51.4

## Depth_3.50m
BH ID | CBH-37 | - |  |  | Direct Shear Test Results
Depth | 3.5 | m |  |  | Cohesion |  | 0.06308814
Density | 1.85 | gm/cm3 |  |  | Angle of Internal Friction |  | 26.29362
Sample Wt. | 166.5 | gm |  |  | Normal Stress |  | 0.5 | 1 | 1.5
PR Contant | 0.325 | kg/div |  |  | Shear Stress (at Failure)
SR No. | Dial Reading | Dial Reading (cm) | PR Reading at Normal Stress of 0.5 kg/cm2 | PR Reading at Normal Stress of 1.0 kg/cm2 | PR Reading at Normal Stress of 1.5 kg/cm2 | Corrected Area (cm2) | Shear Stress at Normal Stress of 0.5 kg/cm2 | Shear Stress at Normal Stress of 1.0 kg/cm2 | Shear Stress at Normal Stress of 1.5 kg/cm2
1 | 0 |  | 0 | 0 | 0
2 | 10 |  | 15.7 | 23.4 | 34.3
3 | 20 |  | 19.8 | 31.9 | 47.6
4 | 30 |  | 25.8 | 39.2 | 57.1
5 | 40 |  | 25.6 | 43.1 | 64.9
6 | 50 |  | 27.2 | 45.4 | 66.3
7 | 60 |  | 28.9 | 44.8 | 68.1
8 | 70 |  | 29.8 | 47 | 67.1
9 | 80 |  | 30.5 | 47.9 | 69.4
10 | 90 |  | 28.7 | 49.2 | 71.2
11 | 100 |  | 30.5 | 48.7 | 73.4
12 | 110 |  | 31.2 | 48.7 | 73.1
13 | 120 |  | 31.6 | 49.7 | 74.2
14 | 130 |  | 32.6 | 51.4 | 77.8
15 | 140 |  | 32.5 | 51.9 | 77.7
16 | 150 |  | 32.5 | 52.7 | 75.2
17 | 160 |  | 31.6 | 53 | 79
18 | 170 |  | 32.2 | 53.3 | 77.5
19 | 180 |  | 33.2 | 50.6 | 77.7
20 | 190 |  | 33.2 | 53.4 | 81.4
21 | 200 |  | 33.1 | 53.1 | 79.3
22 | 210 |  | 33 | 53 | 81.5
23 | 220 |  | 32.7 | 55 | 81.5
24 | 230 |  | 32.4 | 54.8 | 82
25 | 240 |  | 32.6 | 52.7 | 81.8
26 | 250 |  | 32.4 | 54.3 | 82.7
27 | 260 |  | 32.3 | 54.2 | 80.1
28 | 270 |  | 32.3 | 52.6 | 82.1
29 | 280 |  | 32.1 | 53.4 | 79.9
30 | 290 |  | 32 | 53.6 | 81.5
31 | 300 |  | 31.1 | 52.3 | 80.5
32 | 310 |  | 31.6 | 52 | 77.8
33 | 320 |  | 31.7 | 51.2 | 80.6
34 | 330 |  | 31.1 | 52.1 | 80.3
35 | 340 |  | 30.2 | 52.7 | 77.3
36 | 350 |  | 30.5 | 50 | 77.6
37 | 360 |  | 30 | 50 | 78.7
38 | 370 |  | 29.5 | 49.9 | 73.6
39 | 380 |  | 29.2 | 49 | 77.9
40 | 390 |  | 30.8 | 51.5 | 76.6
41 | 400 |  | 29.9 | 50.1 | 73.8
42 | 410 |  | 29 | 49.4 | 73.6
43 | 420 |  | 28.4 | 48.4 | 76.8
44 | 430 |  | 28 | 49.4 | 74.9
45 | 440 |  | 28.2 | 49.5 | 75.1
46 | 450 |  | 27.3 | 48.8 | 76.3
47 | 460 |  | 27.8 | 48.2 | 74.1
48 | 470 |  | 28.2 | 46.8 | 74.3
49 | 480 |  | 27.2 | 48.2 | 71.6
50 | 490 |  | 27.7 | 48 | 71.2
51 | 500 |  | 26.9 | 47.1 | 70.7
52 | 510 |  | 26.8 | 45.8 | 71.3
53 | 520 |  | 26.5 | 46.3 | 70
54 | 530 |  | 25.3 | 46.1 | 67.5
55 | 540 |  | 26 | 45.9 | 68.9
56 | 550 |  | 26.8 | 46.3 | 66.2
57 | 560 |  | 25 | 46.3 | 67.4
58 | 570 |  | 25.2 | 44.2 | 65
59 | 580 |  | 24.6 | 44.4 | 63.7
60 | 590 |  | 24.6 | 43.6 | 67
61 | 600 |  | 24.4 | 44.1 | 65

## Depth_4.50m
BH ID | CBH-37 | - |  |  | Direct Shear Test Results
Depth | 4.5 | m |  |  | Cohesion |  | 0.0722507
Density | 1.85 | gm/cm3 |  |  | Angle of Internal Friction |  | 25.97335
Sample Wt. | 166.5 | gm |  |  | Normal Stress |  | 0.5 | 1 | 1.5
PR Contant | 0.325 | kg/div |  |  | Shear Stress (at Failure)
SR No. | Dial Reading | Dial Reading (cm) | PR Reading at Normal Stress of 0.5 kg/cm2 | PR Reading at Normal Stress of 1.0 kg/cm2 | PR Reading at Normal Stress of 1.5 kg/cm2 | Corrected Area (cm2) | Shear Stress at Normal Stress of 0.5 kg/cm2 | Shear Stress at Normal Stress of 1.0 kg/cm2 | Shear Stress at Normal Stress of 1.5 kg/cm2
1 | 0 |  | 0 | 0 | 0
2 | 10 |  | 15.1 | 28.2 | 35.6
3 | 20 |  | 21.3 | 39.7 | 49.4
4 | 30 |  | 24.6 | 45.3 | 58.6
5 | 40 |  | 24.7 | 47.6 | 64
6 | 50 |  | 26.8 | 49.5 | 66.2
7 | 60 |  | 27.4 | 51.2 | 68.1
8 | 70 |  | 28 | 50.9 | 70.6
9 | 80 |  | 28.1 | 53.1 | 69.8
10 | 90 |  | 29.4 | 54.1 | 73.7
11 | 100 |  | 29.4 | 54.1 | 73.5
12 | 110 |  | 29.8 | 54.1 | 74.3
13 | 120 |  | 30.6 | 57.1 | 75.8
14 | 130 |  | 29.8 | 58.7 | 73.5
15 | 140 |  | 30.7 | 57.4 | 77.6
16 | 150 |  | 29.6 | 58.7 | 76.8
17 | 160 |  | 31.7 | 57.8 | 79.7
18 | 170 |  | 31.6 | 60.6 | 77.8
19 | 180 |  | 31.8 | 60.4 | 77.4
20 | 190 |  | 31.3 | 58.1 | 79.5
21 | 200 |  | 31.1 | 58.6 | 79.3
22 | 210 |  | 31.3 | 58.4 | 79.2
23 | 220 |  | 30.5 | 58.8 | 81.3
24 | 230 |  | 31.2 | 58.5 | 81
25 | 240 |  | 31.1 | 57.7 | 80.7
26 | 250 |  | 31 | 58.9 | 80.4
27 | 260 |  | 30.9 | 57 | 80.1
28 | 270 |  | 28.9 | 57.6 | 79.2
29 | 280 |  | 30.3 | 57.5 | 79.6
30 | 290 |  | 29.7 | 57.7 | 77.8
31 | 300 |  | 29.4 | 57.8 | 78.5
32 | 310 |  | 29.9 | 57.6 | 78.7
33 | 320 |  | 30 | 56 | 78.2
34 | 330 |  | 30.1 | 56.1 | 76.7
35 | 340 |  | 29.8 | 56.6 | 75.4
36 | 350 |  | 29.3 | 56.5 | 76
37 | 360 |  | 29.1 | 55.7 | 73.5
38 | 370 |  | 28.7 | 54.6 | 72.3
39 | 380 |  | 29.3 | 54.9 | 73.7
40 | 390 |  | 28.5 | 54.9 | 73.6
41 | 400 |  | 27.7 | 55.7 | 72.9
42 | 410 |  | 27.6 | 53.1 | 72.6
43 | 420 |  | 28.6 | 51.7 | 73.8
44 | 430 |  | 27.4 | 53.4 | 70.9
45 | 440 |  | 27.3 | 54.4 | 70.6
46 | 450 |  | 27.5 | 53.4 | 69.5
47 | 460 |  | 27 | 53.5 | 68.1
48 | 470 |  | 26.9 | 51.7 | 67.4
49 | 480 |  | 26.2 | 52.1 | 65.6
50 | 490 |  | 26.6 | 52.3 | 66.5
51 | 500 |  | 26.4 | 51.5 | 65.4
52 | 510 |  | 26.4 | 50.6 | 66.1
53 | 520 |  | 25.3 | 49.2 | 63.9
54 | 530 |  | 26.1 | 51.1 | 65.3
55 | 540 |  | 24.9 | 49.9 | 61.2
56 | 550 |  | 25 | 50.8 | 63.1
57 | 560 |  | 25.1 | 48.8 | 62.6
58 | 570 |  | 24.5 | 50 | 60.8
59 | 580 |  | 25.1 | 49 | 59.8
60 | 590 |  | 24.7 | 48.5 | 58.9
61 | 600 |  | 24.3 | 48.3 | 59.9

## Depth_6.50m
BH ID | CBH-37 | - |  |  | Direct Shear Test Results
Depth | 6.5 | m |  |  | Cohesion |  | 0.04986442
Density | 1.91 | gm/cm3 |  |  | Angle of Internal Friction |  | 30.38606
Sample Wt. | 171.9 | gm |  |  | Normal Stress |  | 0.5 | 1 | 1.5
PR Contant | 0.325 | kg/div |  |  | Shear Stress (at Failure)
SR No. | Dial Reading | Dial Reading (cm) | PR Reading at Normal Stress of 0.5 kg/cm2 | PR Reading at Normal Stress of 1.0 kg/cm2 | PR Reading at Normal Stress of 1.5 kg/cm2 | Corrected Area (cm2) | Shear Stress at Normal Stress of 0.5 kg/cm2 | Shear Stress at Normal Stress of 1.0 kg/cm2 | Shear Stress at Normal Stress of 1.5 kg/cm2
1 | 0 |  | 0 | 0 | 0
2 | 10 |  | 15.8 | 32.9 | 53.6
3 | 20 |  | 21.3 | 41.4 | 70.3
4 | 30 |  | 25.1 | 49.7 | 76.5
5 | 40 |  | 27.7 | 54.4 | 81.1
6 | 50 |  | 27.4 | 58.1 | 85.2
7 | 60 |  | 28.2 | 56.4 | 83.5
8 | 70 |  | 29.5 | 58.6 | 87.9
9 | 80 |  | 30.4 | 59.8 | 89.3
10 | 90 |  | 30.6 | 61.3 | 93
11 | 100 |  | 31 | 65 | 92.7
12 | 110 |  | 30.6 | 63.2 | 93.8
13 | 120 |  | 32.1 | 62.7 | 92.6
14 | 130 |  | 32.1 | 64.9 | 94
15 | 140 |  | 33.2 | 65.9 | 96.8
16 | 150 |  | 32.5 | 65.6 | 95.5
17 | 160 |  | 33.3 | 65.3 | 94.8
18 | 170 |  | 31.4 | 67.3 | 92.6
19 | 180 |  | 34.4 | 65.7 | 92.8
20 | 190 |  | 33.9 | 66.9 | 95.1
21 | 200 |  | 34.2 | 66.9 | 92.1
22 | 210 |  | 34 | 68 | 94.3
23 | 220 |  | 33.5 | 67.8 | 94.1
24 | 230 |  | 32.6 | 67.5 | 89.1
25 | 240 |  | 33.5 | 66.3 | 92.6
26 | 250 |  | 32.4 | 67 | 89.7
27 | 260 |  | 32.9 | 65 | 92.8
28 | 270 |  | 33.3 | 66.5 | 89.7
29 | 280 |  | 30.8 | 65.1 | 89.5
30 | 290 |  | 32 | 65.2 | 90.9
31 | 300 |  | 32.8 | 63.3 | 86
32 | 310 |  | 31.3 | 63.4 | 91.1
33 | 320 |  | 32.7 | 65.3 | 84.4
34 | 330 |  | 31.5 | 62 | 85.3
35 | 340 |  | 32.5 | 62.1 | 82.8
36 | 350 |  | 30.8 | 61.1 | 84.4
37 | 360 |  | 30.4 | 62.7 | 81.3
38 | 370 |  | 31.2 | 62.5 | 82.8
39 | 380 |  | 30.1 | 62.7 | 82.7
40 | 390 |  | 30.4 | 61.9 | 80.4
41 | 400 |  | 30.2 | 58.9 | 82.2
42 | 410 |  | 29.7 | 59.4 | 80.5
43 | 420 |  | 29.4 | 60.1 | 80.1
44 | 430 |  | 29.7 | 57.9 | 79.1
45 | 440 |  | 29 | 58.6 | 78.5
46 | 450 |  | 29.5 | 57.9 | 80.7
47 | 460 |  | 28.1 | 56 | 76.6
48 | 470 |  | 27.9 | 58 | 76.3
49 | 480 |  | 27.3 | 55.3 | 74.8
50 | 490 |  | 27.2 | 57.2 | 74.3
51 | 500 |  | 28.6 | 56.3 | 72.5
52 | 510 |  | 27.5 | 54 | 73.5
53 | 520 |  | 26.3 | 53.1 | 73.6
54 | 530 |  | 24.7 | 52.6 | 72.8
55 | 540 |  | 26.6 | 50.8 | 70.5
56 | 550 |  | 25 | 50.7 | 67
57 | 560 |  | 24.8 | 50.4 | 70.3
58 | 570 |  | 24.3 | 49.4 | 68.8
59 | 580 |  | 23.7 | 50.5 | 66.1
60 | 590 |  | 23.5 | 48.7 | 66.7
61 | 600 |  | 23.5 | 48.6 | 65.3

## Depth_7.50m
BH ID | CBH-37 | - |  |  | Direct Shear Test Results
Depth | 7.5 | m |  |  | Cohesion |  | 0.06968011
Density | 1.91 | gm/cm3 |  |  | Angle of Internal Friction |  | 30.55345
Sample Wt. | 171.9 | gm |  |  | Normal Stress |  | 0.5 | 1 | 1.5
PR Contant | 0.325 | kg/div |  |  | Shear Stress (at Failure)
SR No. | Dial Reading | Dial Reading (cm) | PR Reading at Normal Stress of 0.5 kg/cm2 | PR Reading at Normal Stress of 1.0 kg/cm2 | PR Reading at Normal Stress of 1.5 kg/cm2 | Corrected Area (cm2) | Shear Stress at Normal Stress of 0.5 kg/cm2 | Shear Stress at Normal Stress of 1.0 kg/cm2 | Shear Stress at Normal Stress of 1.5 kg/cm2
1 | 0 |  | 0 | 0 | 0
2 | 10 |  | 18.3 | 42.2 | 47.2
3 | 20 |  | 23.9 | 56 | 66.4
4 | 30 |  | 27.5 | 58.6 | 76
5 | 40 |  | 29.9 | 61.7 | 78
6 | 50 |  | 29.9 | 63.6 | 81.6
7 | 60 |  | 31.2 | 66.6 | 87.5
8 | 70 |  | 32.1 | 68.7 | 86.4
9 | 80 |  | 32.1 | 66.8 | 89.9
10 | 90 |  | 33.6 | 68.3 | 91.1
11 | 100 |  | 34.3 | 69.1 | 91.8
12 | 110 |  | 35.2 | 72.9 | 89
13 | 120 |  | 34 | 72.7 | 91.3
14 | 130 |  | 34.7 | 72.4 | 91.9
15 | 140 |  | 37.2 | 72.2 | 96.1
16 | 150 |  | 35 | 71.9 | 98
17 | 160 |  | 37 | 71.7 | 98.9
18 | 170 |  | 36.8 | 69.9 | 98.5
19 | 180 |  | 35.1 | 70.1 | 97.8
20 | 190 |  | 36.6 | 70.6 | 94.3
21 | 200 |  | 36.2 | 70.5 | 97.5
22 | 210 |  | 36.3 | 69.9 | 93.3
23 | 220 |  | 36.2 | 70.2 | 96.7
24 | 230 |  | 36 | 68.4 | 94.2
25 | 240 |  | 35.9 | 69.7 | 96.1
26 | 250 |  | 35.8 | 67.2 | 95.7
27 | 260 |  | 35.2 | 67 | 94
28 | 270 |  | 35.5 | 68 | 94.4
29 | 280 |  | 35.4 | 67 | 94.7
30 | 290 |  | 35.1 | 67 | 93.5
31 | 300 |  | 34.5 | 65.1 | 92.5
32 | 310 |  | 34.7 | 67.9 | 93.6
33 | 320 |  | 34.5 | 66.1 | 87.9
34 | 330 |  | 34 | 66 | 89.7
35 | 340 |  | 33.5 | 66.3 | 87.1
36 | 350 |  | 33.7 | 62 | 91
37 | 360 |  | 33.9 | 64.2 | 87.9
38 | 370 |  | 32.6 | 63.3 | 88.2
39 | 380 |  | 32.5 | 64.2 | 87.9
40 | 390 |  | 31.8 | 62.6 | 85.4
41 | 400 |  | 31.2 | 61.2 | 84.9
42 | 410 |  | 30.9 | 61.4 | 83.7
43 | 420 |  | 30.2 | 60.5 | 80.6
44 | 430 |  | 30.4 | 61.4 | 81.2
45 | 440 |  | 30.9 | 60.7 | 81.3
46 | 450 |  | 29.9 | 60.4 | 79.2
47 | 460 |  | 30.2 | 58.1 | 77.5
48 | 470 |  | 29.9 | 56.4 | 77.2
49 | 480 |  | 29 | 57.2 | 77.6
50 | 490 |  | 29 | 55 | 74.1
51 | 500 |  | 27.5 | 55 | 76.1
52 | 510 |  | 27.4 | 54.9 | 71.6
53 | 520 |  | 27.9 | 53.8 | 72.8
54 | 530 |  | 27.2 | 52.7 | 70.3
55 | 540 |  | 25.8 | 52.8 | 70.2
56 | 550 |  | 26.6 | 52.2 | 69.7
57 | 560 |  | 25.8 | 52.6 | 65.7
58 | 570 |  | 26.5 | 51.9 | 65.1
59 | 580 |  | 25.1 | 51.6 | 63.2
60 | 590 |  | 25 | 49 | 63.3
61 | 600 |  | 23.6 | 51.3 | 63

## Depth_10.50m
BH ID | CBH-37 | - |  |  | Direct Shear Test Results
Depth | 10.5 | m |  |  | Cohesion |  | 0.07311817
Density | 1.96 | gm/cm3 |  |  | Angle of Internal Friction |  | 31.68878
Sample Wt. | 176.4 | gm |  |  | Normal Stress |  | 0.5 | 1 | 1.5
PR Contant | 0.325 | kg/div |  |  | Shear Stress (at Failure)
SR No. | Dial Reading | Dial Reading (cm) | PR Reading at Normal Stress of 0.5 kg/cm2 | PR Reading at Normal Stress of 1.0 kg/cm2 | PR Reading at Normal Stress of 1.5 kg/cm2 | Corrected Area (cm2) | Shear Stress at Normal Stress of 0.5 kg/cm2 | Shear Stress at Normal Stress of 1.0 kg/cm2 | Shear Stress at Normal Stress of 1.5 kg/cm2
1 | 0 |  | 0 | 0 | 0
2 | 10 |  | 20.4 | 39.3 | 55.1
3 | 20 |  | 27.2 | 54.5 | 77.3
4 | 30 |  | 30.7 | 60.4 | 80.9
5 | 40 |  | 32.3 | 61.3 | 85.9
6 | 50 |  | 33.6 | 64.5 | 89.8
7 | 60 |  | 34.4 | 67 | 91.6
8 | 70 |  | 35 | 70.5 | 95.8
9 | 80 |  | 35.1 | 67.7 | 97.7
10 | 90 |  | 34.9 | 71.5 | 101
11 | 100 |  | 35.9 | 70.1 | 101.4
12 | 110 |  | 37 | 73 | 99.4
13 | 120 |  | 36.7 | 75.9 | 101.6
14 | 130 |  | 37 | 74.8 | 104.6
15 | 140 |  | 37 | 75.3 | 104.2
16 | 150 |  | 38.9 | 75.1 | 103.9
17 | 160 |  | 38.8 | 74.8 | 103.5
18 | 170 |  | 38 | 73.5 | 103.1
19 | 180 |  | 38.5 | 74 | 102.8
20 | 190 |  | 37.4 | 74 | 101.4
21 | 200 |  | 37.4 | 73.5 | 102
22 | 210 |  | 35.4 | 73.5 | 101.2
23 | 220 |  | 37.5 | 73.2 | 100.6
24 | 230 |  | 37.4 | 72.1 | 100.9
25 | 240 |  | 37.6 | 70.3 | 96.8
26 | 250 |  | 35.8 | 72.5 | 100.2
27 | 260 |  | 36.8 | 71.2 | 99.8
28 | 270 |  | 36.6 | 69.7 | 99.5
29 | 280 |  | 36 | 71.7 | 99.1
30 | 290 |  | 35.9 | 70.2 | 98.7
31 | 300 |  | 36.2 | 69.9 | 97.3
32 | 310 |  | 36.7 | 67.5 | 97.2
33 | 320 |  | 35.7 | 69.5 | 96.2
34 | 330 |  | 36 | 68.6 | 96.5
35 | 340 |  | 34.9 | 64.5 | 89.9
36 | 350 |  | 33.2 | 66.5 | 93.5
37 | 360 |  | 33.1 | 66.5 | 91.9
38 | 370 |  | 33.8 | 66.1 | 95.3
39 | 380 |  | 34.6 | 65 | 91.7
40 | 390 |  | 32.9 | 65.9 | 89.6
41 | 400 |  | 34 | 63.8 | 88.6
42 | 410 |  | 33 | 64.8 | 89
43 | 420 |  | 33.5 | 63.8 | 84.1
44 | 430 |  | 33.4 | 62.7 | 89.6
45 | 440 |  | 33 | 60.9 | 88.1
46 | 450 |  | 31.3 | 61.3 | 87.5
47 | 460 |  | 31.7 | 62.8 | 80.8
48 | 470 |  | 30.9 | 57.8 | 84.2
49 | 480 |  | 31.7 | 59.8 | 86.9
50 | 490 |  | 31 | 58.5 | 84.4
51 | 500 |  | 30.1 | 58.1 | 83.2
52 | 510 |  | 30.7 | 55.9 | 82.8
53 | 520 |  | 31.1 | 56.4 | 80.8
54 | 530 |  | 31 | 55 | 79.3
55 | 540 |  | 30.1 | 53.5 | 78.8
56 | 550 |  | 30 | 55.6 | 78.2
57 | 560 |  | 29.8 | 53.8 | 78.6
58 | 570 |  | 29.7 | 52.6 | 79.5
59 | 580 |  | 28.1 | 51.3 | 79.4
60 | 590 |  | 28.5 | 52.2 | 75.7
61 | 600 |  | 27.9 | 50 | 72.3