## Summary
BH ID | Depth (m) | Soil Type | Density (g/cc) | Sample Weight (g) | Target c (kg/cm²) | Target φ (°) | Calculated c (kg/cm²) | Calculated φ (°) | R²
CBH-40 | 0.5 | Medium Clay | 1.78 | 160.2 | 0.1089466 | 24.05 | 0.1163751 | 23.3945 | 0.9894687
CBH-40 | 1.5 | Medium Clay | 1.78 | 160.2 | 0.1350187 | 22.27 | 0.1418761 | 21.77234 | 0.9895881
CBH-40 | 3.5 | Stiff Clay | 1.86 | 167.4 | 0.1498515 | 23.77 | 0.1558932 | 23.20238 | 0.9924344
CBH-40 | 4.5 | Stiff Clay | 1.86 | 167.4 | 0.1727221 | 24.31 | 0.181397 | 23.63379 | 0.9910589
CBH-40 | 6.5 | Medium Dense Sand | 1.93 | 173.7 | 0.08220316 | 26.55769 | 0.07731541 | 27.05097 | 0.9945804
CBH-40 | 7.5 | Medium Dense Sand | 1.93 | 173.7 | 0.06446163 | 27.78526 | 0.07474372 | 27.00105 | 0.9933253
CBH-40 | 10.5 | Dense Sand | 1.98 | 178.2 | 0.06082683 | 30.11 | 0.06902522 | 29.43952 | 0.9950764
CBH-40 | 13.5 | Silty Soil | 1.98 | 178.2 | 0.07419803 | 29.86 | 0.08157551 | 29.1841 | 0.9924258

## Depth_0.50m
BH ID | CBH-40 | - |  |  | Direct Shear Test Results
Depth | 0.5 | m |  |  | Cohesion |  | 0.1163751
Density | 1.78 | gm/cm3 |  |  | Angle of Internal Friction |  | 23.3945
Sample Wt. | 160.2 | gm |  |  | Normal Stress |  | 0.5 | 1 | 1.5
PR Contant | 0.325 | kg/div |  |  | Shear Stress (at Failure)
SR No. | Dial Reading | Dial Reading (cm) | PR Reading at Normal Stress of 0.5 kg/cm2 | PR Reading at Normal Stress of 1.0 kg/cm2 | PR Reading at Normal Stress of 1.5 kg/cm2 | Corrected Area (cm2) | Shear Stress at Normal Stress of 0.5 kg/cm2 | Shear Stress at Normal Stress of 1.0 kg/cm2 | Shear Stress at Normal Stress of 1.5 kg/cm2
1 | 0 |  | 0 | 0 | 0
2 | 10 |  | 10.7 | 20.4 | 27.6
3 | 20 |  | 16.2 | 30.7 | 41.1
4 | 30 |  | 20.1 | 38.5 | 49.9
5 | 40 |  | 23 | 43.7 | 57.2
6 | 50 |  | 24.9 | 45.1 | 59.1
7 | 60 |  | 25.1 | 45.8 | 61.6
8 | 70 |  | 26.2 | 47.7 | 62.3
9 | 80 |  | 26.6 | 48.8 | 64.9
10 | 90 |  | 26.8 | 49.6 | 63.9
11 | 100 |  | 27 | 50 | 65.8
12 | 110 |  | 27.6 | 50.5 | 67
13 | 120 |  | 27.4 | 51.6 | 67.2
14 | 130 |  | 28.4 | 51.6 | 70
15 | 140 |  | 28.4 | 52.6 | 69.9
16 | 150 |  | 28.7 | 55.4 | 71.6
17 | 160 |  | 29.2 | 54.3 | 71
18 | 170 |  | 30.2 | 55.4 | 72.2
19 | 180 |  | 29.7 | 55.1 | 73.2
20 | 190 |  | 30.5 | 56.9 | 73.2
21 | 200 |  | 30.6 | 57.4 | 74.4
22 | 210 |  | 30.7 | 57 | 75.9
23 | 220 |  | 30.8 | 56.7 | 74.4
24 | 230 |  | 31.5 | 57.4 | 74.8
25 | 240 |  | 32.2 | 58.5 | 75.6
26 | 250 |  | 31.3 | 58.3 | 76.4
27 | 260 |  | 31.1 | 58.1 | 75.4
28 | 270 |  | 32.2 | 57.7 | 75.8
29 | 280 |  | 31.8 | 57.3 | 75
30 | 290 |  | 32 | 57.5 | 74.7
31 | 300 |  | 31.6 | 57.3 | 74.3
32 | 310 |  | 31.7 | 57 | 74.7
33 | 320 |  | 31.6 | 56.1 | 74.4
34 | 330 |  | 31.3 | 56.6 | 72.7
35 | 340 |  | 31.4 | 56.4 | 73.9
36 | 350 |  | 30.8 | 56.2 | 72.9
37 | 360 |  | 31.1 | 56 | 72.8
38 | 370 |  | 31 | 55.6 | 72.7
39 | 380 |  | 30.9 | 55.1 | 72.4
40 | 390 |  | 30 | 54.4 | 72.2
41 | 400 |  | 30.4 | 53.7 | 70.2
42 | 410 |  | 29.9 | 54.8 | 71.1
43 | 420 |  | 29.9 | 54.7 | 71.4
44 | 430 |  | 30.1 | 52.9 | 71.1
45 | 440 |  | 28.9 | 53.4 | 70.6
46 | 450 |  | 29.7 | 52.8 | 70
47 | 460 |  | 29.3 | 53.9 | 68.1
48 | 470 |  | 29.5 | 52.2 | 68.9
49 | 480 |  | 28.5 | 50.4 | 66.6
50 | 490 |  | 28.6 | 51.8 | 68.5
51 | 500 |  | 27.7 | 50.2 | 68.4
52 | 510 |  | 27.9 | 51.8 | 67.4
53 | 520 |  | 27.7 | 51.7 | 66.1
54 | 530 |  | 27 | 50.6 | 65.7
55 | 540 |  | 27.5 | 49.6 | 63.9
56 | 550 |  | 27 | 50.3 | 66.1
57 | 560 |  | 27.2 | 49.6 | 65.2
58 | 570 |  | 26.3 | 49.9 | 64.2
59 | 580 |  | 27 | 49.4 | 63.4
60 | 590 |  | 26.5 | 47.7 | 62.5
61 | 600 |  | 25.7 | 48.2 | 63.5

## Depth_1.50m
BH ID | CBH-40 | - |  |  | Direct Shear Test Results
Depth | 1.5 | m |  |  | Cohesion |  | 0.1418761
Density | 1.78 | gm/cm3 |  |  | Angle of Internal Friction |  | 21.77234
Sample Wt. | 160.2 | gm |  |  | Normal Stress |  | 0.5 | 1 | 1.5
PR Contant | 0.325 | kg/div |  |  | Shear Stress (at Failure)
SR No. | Dial Reading | Dial Reading (cm) | PR Reading at Normal Stress of 0.5 kg/cm2 | PR Reading at Normal Stress of 1.0 kg/cm2 | PR Reading at Normal Stress of 1.5 kg/cm2 | Corrected Area (cm2) | Shear Stress at Normal Stress of 0.5 kg/cm2 | Shear Stress at Normal Stress of 1.0 kg/cm2 | Shear Stress at Normal Stress of 1.5 kg/cm2
1 | 0 |  | 0 | 0 | 0
2 | 10 |  | 10.3 | 20.2 | 25.9
3 | 20 |  | 15.5 | 29.1 | 37.1
4 | 30 |  | 19.3 | 36.8 | 47.1
5 | 40 |  | 22.6 | 42.9 | 55.9
6 | 50 |  | 25.2 | 44.9 | 58.4
7 | 60 |  | 25.7 | 45.1 | 59.7
8 | 70 |  | 26 | 45.8 | 59.6
9 | 80 |  | 26.8 | 46.7 | 61.9
10 | 90 |  | 26.9 | 48.5 | 62.7
11 | 100 |  | 27.5 | 49.3 | 62.8
12 | 110 |  | 27.6 | 50.3 | 65.9
13 | 120 |  | 28.3 | 49.3 | 65
14 | 130 |  | 28.4 | 50.4 | 66.1
15 | 140 |  | 28.6 | 51.9 | 67.6
16 | 150 |  | 29.4 | 52.9 | 68.7
17 | 160 |  | 29.3 | 53.6 | 68.6
18 | 170 |  | 30.3 | 54 | 69.9
19 | 180 |  | 30.4 | 54.3 | 69.5
20 | 190 |  | 30.9 | 53.9 | 73
21 | 200 |  | 30.6 | 54.8 | 71
22 | 210 |  | 31 | 54.6 | 69.6
23 | 220 |  | 31.4 | 55.7 | 71.5
24 | 230 |  | 31.4 | 55 | 72
25 | 240 |  | 31.6 | 55.3 | 73
26 | 250 |  | 31 | 55.3 | 72.7
27 | 260 |  | 31.2 | 56.4 | 73.1
28 | 270 |  | 31.8 | 56.9 | 73.5
29 | 280 |  | 31.5 | 56.7 | 73.2
30 | 290 |  | 31.7 | 55.8 | 72.9
31 | 300 |  | 32.3 | 56 | 72.4
32 | 310 |  | 32.3 | 55.3 | 72.4
33 | 320 |  | 31.8 | 55.5 | 71.6
34 | 330 |  | 32.5 | 55.4 | 71.4
35 | 340 |  | 32.3 | 55.4 | 71.2
36 | 350 |  | 31.8 | 55.2 | 71.2
37 | 360 |  | 31.8 | 54.5 | 69.9
38 | 370 |  | 31.8 | 54.2 | 70.8
39 | 380 |  | 31.9 | 54.6 | 68.9
40 | 390 |  | 31.7 | 54.4 | 68.8
41 | 400 |  | 31 | 54.2 | 69.3
42 | 410 |  | 31.4 | 53.5 | 68.9
43 | 420 |  | 31 | 52.7 | 68.4
44 | 430 |  | 30.8 | 52.4 | 67.2
45 | 440 |  | 30.6 | 53.4 | 68.1
46 | 450 |  | 30.6 | 52.9 | 66.2
47 | 460 |  | 30.9 | 51.7 | 67.5
48 | 470 |  | 29.8 | 51.8 | 65.8
49 | 480 |  | 30.4 | 51.7 | 65
50 | 490 |  | 30.4 | 52.1 | 64.9
51 | 500 |  | 29.8 | 51.5 | 64.4
52 | 510 |  | 29.6 | 51 | 62.5
53 | 520 |  | 29.1 | 51.2 | 63.8
54 | 530 |  | 29.1 | 51.1 | 63.6
55 | 540 |  | 29.4 | 50.3 | 62.7
56 | 550 |  | 29.3 | 50.2 | 63.5
57 | 560 |  | 29 | 48.9 | 63.5
58 | 570 |  | 28.4 | 49.3 | 62.1
59 | 580 |  | 29 | 48.6 | 61.3
60 | 590 |  | 28.2 | 48.3 | 60.8
61 | 600 |  | 28.4 | 48.1 | 59.6

## Depth_3.50m
BH ID | CBH-40 | - |  |  | Direct Shear Test Results
Depth | 3.5 | m |  |  | Cohesion |  | 0.1558932
Density | 1.86 | gm/cm3 |  |  | Angle of Internal Friction |  | 23.20238
Sample Wt. | 167.4 | gm |  |  | Normal Stress |  | 0.5 | 1 | 1.5
PR Contant | 0.325 | kg/div |  |  | Shear Stress (at Failure)
SR No. | Dial Reading | Dial Reading (cm) | PR Reading at Normal Stress of 0.5 kg/cm2 | PR Reading at Normal Stress of 1.0 kg/cm2 | PR Reading at Normal Stress of 1.5 kg/cm2 | Corrected Area (cm2) | Shear Stress at Normal Stress of 0.5 kg/cm2 | Shear Stress at Normal Stress of 1.0 kg/cm2 | Shear Stress at Normal Stress of 1.5 kg/cm2
1 | 0 |  | 0 | 0 | 0
2 | 10 |  | 13.1 | 24.8 | 30.8
3 | 20 |  | 18.2 | 34.6 | 43
4 | 30 |  | 21.9 | 43.2 | 53.3
5 | 40 |  | 26 | 47.8 | 60.7
6 | 50 |  | 28.4 | 48.9 | 63.5
7 | 60 |  | 29 | 50.4 | 64.2
8 | 70 |  | 29.5 | 51.1 | 66.6
9 | 80 |  | 30 | 53.2 | 66.8
10 | 90 |  | 30.5 | 53 | 68.9
11 | 100 |  | 30.5 | 54 | 70.6
12 | 110 |  | 31.1 | 54.7 | 71.2
13 | 120 |  | 31.7 | 56.7 | 70.2
14 | 130 |  | 32.3 | 56.6 | 72.5
15 | 140 |  | 32.5 | 57.3 | 72.8
16 | 150 |  | 32.6 | 58.5 | 75.9
17 | 160 |  | 33.1 | 59.3 | 76.6
18 | 170 |  | 33.2 | 59.8 | 75.4
19 | 180 |  | 33.5 | 59.5 | 76.6
20 | 190 |  | 34 | 59.4 | 78.1
21 | 200 |  | 34.1 | 60 | 76.6
22 | 210 |  | 34.9 | 60 | 77.2
23 | 220 |  | 34.5 | 61.1 | 77.7
24 | 230 |  | 34.6 | 60.7 | 77.7
25 | 240 |  | 35.4 | 61.7 | 79.1
26 | 250 |  | 34.9 | 61.5 | 79.5
27 | 260 |  | 34.5 | 60 | 79.7
28 | 270 |  | 35.7 | 61.1 | 79.4
29 | 280 |  | 35.8 | 60.2 | 77.4
30 | 290 |  | 35.9 | 60.2 | 78.2
31 | 300 |  | 35.8 | 60.4 | 78.3
32 | 310 |  | 35.1 | 60.2 | 78.2
33 | 320 |  | 34.8 | 59.2 | 77.2
34 | 330 |  | 34.9 | 59.2 | 77.3
35 | 340 |  | 35.3 | 59 | 77.4
36 | 350 |  | 34.9 | 57.8 | 76.9
37 | 360 |  | 34.7 | 59 | 75.1
38 | 370 |  | 34.9 | 57.9 | 76.5
39 | 380 |  | 34.4 | 58.1 | 74.9
40 | 390 |  | 34.1 | 56.9 | 75.6
41 | 400 |  | 34.1 | 57.3 | 74.6
42 | 410 |  | 34.3 | 56.5 | 74.5
43 | 420 |  | 33.9 | 56.8 | 74.7
44 | 430 |  | 34 | 56.2 | 73.7
45 | 440 |  | 33 | 55.1 | 73.9
46 | 450 |  | 33.3 | 55.2 | 72.9
47 | 460 |  | 33.4 | 55.3 | 73
48 | 470 |  | 33 | 55.6 | 72.3
49 | 480 |  | 32.5 | 54.9 | 72.9
50 | 490 |  | 33.2 | 53.8 | 71.6
51 | 500 |  | 32.8 | 54.7 | 69.7
52 | 510 |  | 31.7 | 53.1 | 71.2
53 | 520 |  | 31.8 | 53.2 | 69.6
54 | 530 |  | 32.4 | 53.4 | 70.6
55 | 540 |  | 32 | 52.4 | 69.5
56 | 550 |  | 31.6 | 51.9 | 70.5
57 | 560 |  | 31.4 | 52.2 | 69.1
58 | 570 |  | 31.1 | 51.5 | 68.2
59 | 580 |  | 31.1 | 51.1 | 67.5
60 | 590 |  | 31 | 51.6 | 68.3
61 | 600 |  | 30.7 | 51.6 | 68.4

## Depth_4.50m
BH ID | CBH-40 | - |  |  | Direct Shear Test Results
Depth | 4.5 | m |  |  | Cohesion |  | 0.181397
Density | 1.86 | gm/cm3 |  |  | Angle of Internal Friction |  | 23.63379
Sample Wt. | 167.4 | gm |  |  | Normal Stress |  | 0.5 | 1 | 1.5
PR Contant | 0.325 | kg/div |  |  | Shear Stress (at Failure)
SR No. | Dial Reading | Dial Reading (cm) | PR Reading at Normal Stress of 0.5 kg/cm2 | PR Reading at Normal Stress of 1.0 kg/cm2 | PR Reading at Normal Stress of 1.5 kg/cm2 | Corrected Area (cm2) | Shear Stress at Normal Stress of 0.5 kg/cm2 | Shear Stress at Normal Stress of 1.0 kg/cm2 | Shear Stress at Normal Stress of 1.5 kg/cm2
1 | 0 |  | 0 | 0 | 0
2 | 10 |  | 14.9 | 27 | 30.4
3 | 20 |  | 20.5 | 38 | 43.4
4 | 30 |  | 25.2 | 46.5 | 53.8
5 | 40 |  | 29.4 | 51 | 61.6
6 | 50 |  | 30.7 | 52.2 | 64.5
7 | 60 |  | 31.9 | 54.4 | 66
8 | 70 |  | 32.1 | 55.2 | 68.6
9 | 80 |  | 32.7 | 56.4 | 69.8
10 | 90 |  | 32.8 | 57.8 | 70.5
11 | 100 |  | 33.8 | 57.8 | 73
12 | 110 |  | 34.6 | 59.9 | 73
13 | 120 |  | 34.6 | 60.8 | 72.2
14 | 130 |  | 35.7 | 61.5 | 73.7
15 | 140 |  | 36 | 62.2 | 75.3
16 | 150 |  | 36.3 | 62.9 | 75.9
17 | 160 |  | 37.3 | 63.4 | 77.4
18 | 170 |  | 36.5 | 64.2 | 78.6
19 | 180 |  | 37.6 | 63.9 | 78.3
20 | 190 |  | 37.6 | 63.7 | 78.2
21 | 200 |  | 38.1 | 65.2 | 79.9
22 | 210 |  | 37.9 | 66 | 80.1
23 | 220 |  | 38.2 | 66 | 80.8
24 | 230 |  | 38 | 65.1 | 82.2
25 | 240 |  | 38.5 | 65.4 | 81
26 | 250 |  | 38.4 | 65.2 | 81.6
27 | 260 |  | 38.1 | 65 | 80.8
28 | 270 |  | 39.1 | 64.8 | 83.2
29 | 280 |  | 38.3 | 64.4 | 82.4
30 | 290 |  | 38.2 | 64.3 | 82.6
31 | 300 |  | 38.7 | 63.6 | 81.7
32 | 310 |  | 38 | 63.5 | 82
33 | 320 |  | 38.4 | 63 | 81.1
34 | 330 |  | 38.1 | 63.2 | 81.4
35 | 340 |  | 37.4 | 62.8 | 81.1
36 | 350 |  | 37.5 | 61.9 | 80.8
37 | 360 |  | 37.5 | 62.1 | 80.4
38 | 370 |  | 37.6 | 62.3 | 79.2
39 | 380 |  | 36.9 | 60.2 | 79.2
40 | 390 |  | 36.6 | 60.9 | 78.8
41 | 400 |  | 36.2 | 61.4 | 77.8
42 | 410 |  | 36.5 | 60.5 | 77.5
43 | 420 |  | 36.1 | 60.6 | 78.6
44 | 430 |  | 35.7 | 59.7 | 77.4
45 | 440 |  | 36.3 | 59.8 | 76.1
46 | 450 |  | 36 | 59.3 | 76
47 | 460 |  | 34.9 | 57.9 | 75.9
48 | 470 |  | 34.8 | 58.5 | 75.7
49 | 480 |  | 35.1 | 58.3 | 75.4
50 | 490 |  | 34.9 | 56.8 | 74.8
51 | 500 |  | 34.4 | 56.8 | 73.2
52 | 510 |  | 34.2 | 58.1 | 73.3
53 | 520 |  | 34.3 | 56.9 | 72.9
54 | 530 |  | 34.3 | 57.3 | 71.6
55 | 540 |  | 33.7 | 56.5 | 72.9
56 | 550 |  | 33.9 | 56.3 | 71.6
57 | 560 |  | 33.5 | 54.3 | 71.2
58 | 570 |  | 33.1 | 55 | 70
59 | 580 |  | 32.2 | 54.8 | 69.2
60 | 590 |  | 32.4 | 54.2 | 69.1
61 | 600 |  | 32.4 | 54.3 | 68

## Depth_6.50m
BH ID | CBH-40 | - |  |  | Direct Shear Test Results
Depth | 6.5 | m |  |  | Cohesion |  | 0.07731541
Density | 1.93 | gm/cm3 |  |  | Angle of Internal Friction |  | 27.05097
Sample Wt. | 173.7 | gm |  |  | Normal Stress |  | 0.5 | 1 | 1.5
PR Contant | 0.325 | kg/div |  |  | Shear Stress (at Failure)
SR No. | Dial Reading | Dial Reading (cm) | PR Reading at Normal Stress of 0.5 kg/cm2 | PR Reading at Normal Stress of 1.0 kg/cm2 | PR Reading at Normal Stress of 1.5 kg/cm2 | Corrected Area (cm2) | Shear Stress at Normal Stress of 0.5 kg/cm2 | Shear Stress at Normal Stress of 1.0 kg/cm2 | Shear Stress at Normal Stress of 1.5 kg/cm2
1 | 0 |  | 0 | 0 | 0
2 | 10 |  | 15.7 | 25.4 | 36
3 | 20 |  | 20.7 | 34.4 | 50.1
4 | 30 |  | 24.8 | 40.3 | 59.7
5 | 40 |  | 28.1 | 45.9 | 67.7
6 | 50 |  | 28.7 | 45.2 | 69.1
7 | 60 |  | 29.8 | 46.1 | 70.4
8 | 70 |  | 30.3 | 49.4 | 72.7
9 | 80 |  | 30.8 | 48.6 | 74.4
10 | 90 |  | 30.7 | 49.9 | 73.7
11 | 100 |  | 32.1 | 51.5 | 73.8
12 | 110 |  | 32 | 51.6 | 76
13 | 120 |  | 32.4 | 52.4 | 77.9
14 | 130 |  | 32.4 | 54 | 78.8
15 | 140 |  | 33.8 | 54.2 | 79.2
16 | 150 |  | 33.6 | 53.9 | 80.2
17 | 160 |  | 33.9 | 54.6 | 84.6
18 | 170 |  | 34.1 | 56.9 | 80.4
19 | 180 |  | 33.8 | 53.9 | 83.1
20 | 190 |  | 34.7 | 55.3 | 83.7
21 | 200 |  | 35.5 | 57.6 | 84.3
22 | 210 |  | 35.2 | 56.9 | 82.1
23 | 220 |  | 35.2 | 56.7 | 85.6
24 | 230 |  | 35.1 | 56.3 | 81.9
25 | 240 |  | 35 | 57.7 | 84.8
26 | 250 |  | 34.6 | 57.1 | 84.6
27 | 260 |  | 33 | 57.2 | 86.4
28 | 270 |  | 34.1 | 57 | 86.1
29 | 280 |  | 34.5 | 56.8 | 84.9
30 | 290 |  | 34.3 | 55 | 83.9
31 | 300 |  | 34.2 | 55.2 | 85.1
32 | 310 |  | 33 | 56.2 | 82.7
33 | 320 |  | 33.9 | 54.3 | 82.4
34 | 330 |  | 33.8 | 54.6 | 83
35 | 340 |  | 33 | 54.4 | 83.8
36 | 350 |  | 32.8 | 52.3 | 81.6
37 | 360 |  | 32.3 | 54 | 82
38 | 370 |  | 32.9 | 54.8 | 82.9
39 | 380 |  | 31.4 | 53.9 | 81.8
40 | 390 |  | 32.2 | 53.2 | 81
41 | 400 |  | 31.4 | 52.6 | 79.2
42 | 410 |  | 31.8 | 52.5 | 79.1
43 | 420 |  | 31.4 | 51.5 | 79.8
44 | 430 |  | 31.3 | 51.5 | 80.5
45 | 440 |  | 30.3 | 48.9 | 80.4
46 | 450 |  | 30.8 | 49.5 | 78.3
47 | 460 |  | 30.1 | 50.8 | 76.9
48 | 470 |  | 29.2 | 48.8 | 77.6
49 | 480 |  | 29.3 | 48 | 75.2
50 | 490 |  | 29.1 | 46.9 | 75.4
51 | 500 |  | 29.2 | 48.3 | 74.4
52 | 510 |  | 28.2 | 46.7 | 71.6
53 | 520 |  | 27.6 | 47.4 | 73.4
54 | 530 |  | 27.5 | 46.7 | 74
55 | 540 |  | 27.6 | 44 | 71.5
56 | 550 |  | 27.7 | 45.6 | 73.1
57 | 560 |  | 27.2 | 43.3 | 71.7
58 | 570 |  | 27.5 | 43.7 | 71.1
59 | 580 |  | 26.1 | 44 | 71.7
60 | 590 |  | 26.7 | 43.6 | 70.7
61 | 600 |  | 25.2 | 41.3 | 68.9

## Depth_7.50m
BH ID | CBH-40 | - |  |  | Direct Shear Test Results
Depth | 7.5 | m |  |  | Cohesion |  | 0.07474372
Density | 1.93 | gm/cm3 |  |  | Angle of Internal Friction |  | 27.00105
Sample Wt. | 173.7 | gm |  |  | Normal Stress |  | 0.5 | 1 | 1.5
PR Contant | 0.325 | kg/div |  |  | Shear Stress (at Failure)
SR No. | Dial Reading | Dial Reading (cm) | PR Reading at Normal Stress of 0.5 kg/cm2 | PR Reading at Normal Stress of 1.0 kg/cm2 | PR Reading at Normal Stress of 1.5 kg/cm2 | Corrected Area (cm2) | Shear Stress at Normal Stress of 0.5 kg/cm2 | Shear Stress at Normal Stress of 1.0 kg/cm2 | Shear Stress at Normal Stress of 1.5 kg/cm2
1 | 0 |  | 0 | 0 | 0
2 | 10 |  | 14.8 | 27.6 | 41.4
3 | 20 |  | 20.4 | 38.2 | 55.3
4 | 30 |  | 23.9 | 46.1 | 66
5 | 40 |  | 25.3 | 48.1 | 66.1
6 | 50 |  | 26.2 | 50.2 | 71.3
7 | 60 |  | 27.4 | 51.5 | 73.1
8 | 70 |  | 27.3 | 53.2 | 75.8
9 | 80 |  | 28.9 | 54.7 | 76.8
10 | 90 |  | 30 | 54.2 | 76.8
11 | 100 |  | 28.9 | 56.6 | 77.7
12 | 110 |  | 30.2 | 57.7 | 79.6
13 | 120 |  | 30.1 | 58.2 | 81.4
14 | 130 |  | 31.7 | 59.9 | 81.9
15 | 140 |  | 32.1 | 60.9 | 83.2
16 | 150 |  | 31.2 | 60.3 | 83.4
17 | 160 |  | 32.2 | 60.7 | 82.7
18 | 170 |  | 31.7 | 62.3 | 86.4
19 | 180 |  | 31.8 | 60.5 | 86.1
20 | 190 |  | 32.9 | 61.9 | 83.2
21 | 200 |  | 32.8 | 62.9 | 85.5
22 | 210 |  | 32.2 | 62.6 | 85
23 | 220 |  | 32.5 | 62.4 | 84.7
24 | 230 |  | 32.4 | 62.2 | 83.5
25 | 240 |  | 32.3 | 62 | 83.2
26 | 250 |  | 31.9 | 61.7 | 80.6
27 | 260 |  | 32.1 | 60.9 | 83
28 | 270 |  | 32 | 61.3 | 79.3
29 | 280 |  | 31.8 | 60.8 | 82.2
30 | 290 |  | 31.7 | 59.5 | 82.7
31 | 300 |  | 31.1 | 59.9 | 82.4
32 | 310 |  | 31.5 | 60.4 | 76.7
33 | 320 |  | 31.2 | 59.6 | 81.8
34 | 330 |  | 30.9 | 59.9 | 79.7
35 | 340 |  | 31.1 | 59.6 | 81.2
36 | 350 |  | 30.9 | 58.4 | 78.7
37 | 360 |  | 30.9 | 59.2 | 78.2
38 | 370 |  | 30.2 | 58.6 | 77.3
39 | 380 |  | 30.4 | 58.2 | 76
40 | 390 |  | 30.2 | 58.6 | 78.6
41 | 400 |  | 29.1 | 58 | 76.3
42 | 410 |  | 29.9 | 57.2 | 76.7
43 | 420 |  | 30.2 | 55.6 | 74.2
44 | 430 |  | 30.1 | 56.4 | 72.9
45 | 440 |  | 28.6 | 56 | 75
46 | 450 |  | 29.4 | 53.6 | 73.9
47 | 460 |  | 28.6 | 53.3 | 72
48 | 470 |  | 28.6 | 54.2 | 72.1
49 | 480 |  | 27.8 | 51.3 | 72.4
50 | 490 |  | 27.7 | 56.3 | 71.6
51 | 500 |  | 27.8 | 52.9 | 69.9
52 | 510 |  | 26.4 | 51.4 | 67.7
53 | 520 |  | 26.7 | 52.3 | 68.2
54 | 530 |  | 27.9 | 52.2 | 68.8
55 | 540 |  | 26.1 | 51.1 | 67.4
56 | 550 |  | 26.1 | 49.8 | 65.7
57 | 560 |  | 25.4 | 50.1 | 64.9
58 | 570 |  | 26.2 | 51 | 66
59 | 580 |  | 25 | 48.9 | 65
60 | 590 |  | 25.3 | 48 | 64.6
61 | 600 |  | 25.1 | 48.7 | 62.4

## Depth_10.50m
BH ID | CBH-40 | - |  |  | Direct Shear Test Results
Depth | 10.5 | m |  |  | Cohesion |  | 0.06902522
Density | 1.98 | gm/cm3 |  |  | Angle of Internal Friction |  | 29.43952
Sample Wt. | 178.2 | gm |  |  | Normal Stress |  | 0.5 | 1 | 1.5
PR Contant | 0.325 | kg/div |  |  | Shear Stress (at Failure)
SR No. | Dial Reading | Dial Reading (cm) | PR Reading at Normal Stress of 0.5 kg/cm2 | PR Reading at Normal Stress of 1.0 kg/cm2 | PR Reading at Normal Stress of 1.5 kg/cm2 | Corrected Area (cm2) | Shear Stress at Normal Stress of 0.5 kg/cm2 | Shear Stress at Normal Stress of 1.0 kg/cm2 | Shear Stress at Normal Stress of 1.5 kg/cm2
1 | 0 |  | 0 | 0 | 0
2 | 10 |  | 18.5 | 32.7 | 43
3 | 20 |  | 24.5 | 42.9 | 59.5
4 | 30 |  | 27.4 | 49.7 | 69.1
5 | 40 |  | 29.3 | 54.4 | 74.7
6 | 50 |  | 29.7 | 55.4 | 79.6
7 | 60 |  | 30.5 | 55.2 | 79.1
8 | 70 |  | 31.1 | 57.9 | 78.4
9 | 80 |  | 31.8 | 60.3 | 83
10 | 90 |  | 32.6 | 60.8 | 78.3
11 | 100 |  | 33.4 | 61.9 | 84.8
12 | 110 |  | 33.4 | 62.9 | 84.5
13 | 120 |  | 33.6 | 62.8 | 88.6
14 | 130 |  | 33.9 | 64.6 | 90
15 | 140 |  | 34.5 | 65.8 | 91.3
16 | 150 |  | 35.7 | 65.6 | 88.8
17 | 160 |  | 35.6 | 65.7 | 89.7
18 | 170 |  | 35.5 | 63.9 | 91.1
19 | 180 |  | 35.3 | 66.7 | 89.4
20 | 190 |  | 34.2 | 66 | 90.8
21 | 200 |  | 34.6 | 67.8 | 91.8
22 | 210 |  | 35 | 67.6 | 93.1
23 | 220 |  | 34.8 | 66.9 | 92.8
24 | 230 |  | 34.5 | 67.1 | 92.4
25 | 240 |  | 34.6 | 65.5 | 91
26 | 250 |  | 33.7 | 65.2 | 91.1
27 | 260 |  | 33.8 | 66.4 | 88.4
28 | 270 |  | 34.2 | 64.5 | 91.1
29 | 280 |  | 33 | 64.8 | 90.7
30 | 290 |  | 33.1 | 64.4 | 90.4
31 | 300 |  | 33.5 | 65.2 | 89.9
32 | 310 |  | 33.2 | 65 | 89.8
33 | 320 |  | 33 | 64.9 | 87.3
34 | 330 |  | 31.6 | 63.7 | 88.2
35 | 340 |  | 32.1 | 62.9 | 88.8
36 | 350 |  | 31.5 | 61.6 | 85.2
37 | 360 |  | 32.3 | 60.8 | 80.1
38 | 370 |  | 31.6 | 61.8 | 86.8
39 | 380 |  | 30.2 | 63.2 | 86.4
40 | 390 |  | 31.7 | 62.1 | 81.3
41 | 400 |  | 30.5 | 61.7 | 79
42 | 410 |  | 31.6 | 61.3 | 80.6
43 | 420 |  | 31.2 | 60.5 | 80.6
44 | 430 |  | 30.8 | 59 | 77.7
45 | 440 |  | 30.3 | 59 | 76.6
46 | 450 |  | 30.2 | 59.1 | 77.3
47 | 460 |  | 29.2 | 59.2 | 75.7
48 | 470 |  | 29.9 | 57.5 | 76
49 | 480 |  | 28.7 | 57.5 | 73.5
50 | 490 |  | 28.4 | 56.2 | 73.8
51 | 500 |  | 28.3 | 54.4 | 73.6
52 | 510 |  | 28.3 | 54.4 | 69.5
53 | 520 |  | 27.9 | 56 | 71.8
54 | 530 |  | 27.7 | 54.4 | 68
55 | 540 |  | 27.6 | 53.4 | 69.5
56 | 550 |  | 27.1 | 52.7 | 66.5
57 | 560 |  | 26.9 | 53.2 | 67.5
58 | 570 |  | 26.5 | 50.7 | 64.4
59 | 580 |  | 25.5 | 51.3 | 65.7
60 | 590 |  | 25.1 | 53.2 | 63.8
61 | 600 |  | 25.9 | 50.8 | 62.5

## Depth_13.50m
BH ID | CBH-40 | - |  |  | Direct Shear Test Results
Depth | 13.5 | m |  |  | Cohesion |  | 0.08157551
Density | 1.98 | gm/cm3 |  |  | Angle of Internal Friction |  | 29.1841
Sample Wt. | 178.2 | gm |  |  | Normal Stress |  | 0.5 | 1 | 1.5
PR Contant | 0.325 | kg/div |  |  | Shear Stress (at Failure)
SR No. | Dial Reading | Dial Reading (cm) | PR Reading at Normal Stress of 0.5 kg/cm2 | PR Reading at Normal Stress of 1.0 kg/cm2 | PR Reading at Normal Stress of 1.5 kg/cm2 | Corrected Area (cm2) | Shear Stress at Normal Stress of 0.5 kg/cm2 | Shear Stress at Normal Stress of 1.0 kg/cm2 | Shear Stress at Normal Stress of 1.5 kg/cm2
1 | 0 |  | 0 | 0 | 0
2 | 10 |  | 9.6 | 22.6 | 27.7
3 | 20 |  | 14.1 | 34.4 | 40.2
4 | 30 |  | 17.5 | 41.8 | 48.9
5 | 40 |  | 20.3 | 48.7 | 58
6 | 50 |  | 23.9 | 52.9 | 64.3
7 | 60 |  | 26.2 | 53.7 | 67
8 | 70 |  | 26.6 | 54.7 | 71
9 | 80 |  | 28.2 | 55.2 | 69
10 | 90 |  | 27.8 | 57.4 | 72.6
11 | 100 |  | 27.6 | 58.1 | 73.5
12 | 110 |  | 28.2 | 56.3 | 72.2
13 | 120 |  | 28.2 | 56.2 | 75.8
14 | 130 |  | 29.4 | 57.8 | 75.6
15 | 140 |  | 30.7 | 60.4 | 78.9
16 | 150 |  | 29.7 | 61.6 | 78.1
17 | 160 |  | 29 | 62 | 79
18 | 170 |  | 30.7 | 61.5 | 77.9
19 | 180 |  | 30.7 | 64.8 | 78.5
20 | 190 |  | 30.5 | 66.5 | 80.3
21 | 200 |  | 31.4 | 64.2 | 82.2
22 | 210 |  | 30.4 | 62.9 | 81.6
23 | 220 |  | 32 | 63.5 | 81.8
24 | 230 |  | 30.9 | 64.8 | 81.4
25 | 240 |  | 30.9 | 64.9 | 81.6
26 | 250 |  | 31.8 | 64 | 83.5
27 | 260 |  | 31.8 | 66.4 | 84.3
28 | 270 |  | 32.5 | 65.5 | 85.7
29 | 280 |  | 31.6 | 66.1 | 83.8
30 | 290 |  | 31.9 | 66.8 | 86.7
31 | 300 |  | 32.6 | 64.8 | 85.7
32 | 310 |  | 31.6 | 66.3 | 86.1
33 | 320 |  | 32.8 | 64.3 | 84.8
34 | 330 |  | 33.3 | 63.6 | 86
35 | 340 |  | 31.3 | 65.6 | 88.1
36 | 350 |  | 31.5 | 64.5 | 86.3
37 | 360 |  | 33.8 | 61.9 | 87.3
38 | 370 |  | 31.2 | 62.9 | 87.2
39 | 380 |  | 31.8 | 64.6 | 87.5
40 | 390 |  | 33.4 | 64.4 | 87.2
41 | 400 |  | 32.5 | 63.8 | 86.9
42 | 410 |  | 32.6 | 62.9 | 86.5
43 | 420 |  | 33 | 62.8 | 86.2
44 | 430 |  | 32.8 | 61.8 | 85.8
45 | 440 |  | 31.9 | 62.9 | 85.5
46 | 450 |  | 32.2 | 61.5 | 84.1
47 | 460 |  | 30.8 | 61 | 84.9
48 | 470 |  | 30.8 | 60.7 | 84.2
49 | 480 |  | 31.6 | 61.1 | 81
50 | 490 |  | 31.2 | 60.1 | 81.5
51 | 500 |  | 30.6 | 58.8 | 81.3
52 | 510 |  | 30.2 | 59.8 | 80.1
53 | 520 |  | 30.6 | 60.3 | 79.2
54 | 530 |  | 30.3 | 59.1 | 78.6
55 | 540 |  | 30.2 | 57.9 | 80
56 | 550 |  | 29.1 | 56.1 | 79.2
57 | 560 |  | 29 | 57.4 | 78.6
58 | 570 |  | 29.3 | 56.8 | 78.5
59 | 580 |  | 29.6 | 56.4 | 74.5
60 | 590 |  | 29.4 | 57.1 | 76.5
61 | 600 |  | 28.9 | 56.4 | 74.5