## Summary
BH ID | Depth (m) | Soil Type | Density (g/cc) | Sample Weight (g) | Target c (kg/cm²) | Target φ (°) | Calculated c (kg/cm²) | Calculated φ (°) | R²
CBH-41 | 0.5 | Loose Sand | 1.73 | 155.7 | 0.02929532 | 26.41 | 0.03812266 | 25.68836 | 0.9927998
CBH-41 | 1.5 | Loose Sand | 1.73 | 155.7 | 0.04344571 | 25.98 | 0.05299967 | 25.18494 | 0.9922484
CBH-41 | 3.5 | Medium Dense Sand | 1.82 | 163.8 | 0.008944377 | 28.56 | 0.01786268 | 27.9098 | 0.9949873
CBH-41 | 4.5 | Medium Dense Sand | 1.82 | 163.8 | 0.009331746 | 29.3 | 0.01911553 | 28.72286 | 0.9951151
CBH-41 | 6.5 | Medium Dense Sand | 1.89 | 170.1 | 0.01182335 | 30 | 0.02047146 | 29.48834 | 0.9954073
CBH-41 | 7.5 | Medium Dense Sand | 1.89 | 170.1 | 0.04222027 | 29.29 | 0.03283392 | 29.82702 | 0.995357
CBH-41 | 10.5 | Dense Sand | 1.96 | 176.4 | 0.06871963 | 30.4505 | 0.07673856 | 29.99148 | 0.9949775
CBH-41 | 13.5 | Dense Sand | 1.96 | 176.4 | 0.043 | 32.12 | 0.04616535 | 32.01933 | 0.9963702

## Depth_0.50m
BH ID | CBH-41 | - |  |  | Direct Shear Test Results
Depth | 0.5 | m |  |  | Cohesion |  | 0.03812266
Density | 1.73 | gm/cm3 |  |  | Angle of Internal Friction |  | 25.68836
Sample Wt. | 155.7 | gm |  |  | Normal Stress |  | 0.5 | 1 | 1.5
PR Contant | 0.325 | kg/div |  |  | Shear Stress (at Failure)
SR No. | Dial Reading | Dial Reading (cm) | PR Reading at Normal Stress of 0.5 kg/cm2 | PR Reading at Normal Stress of 1.0 kg/cm2 | PR Reading at Normal Stress of 1.5 kg/cm2 | Corrected Area (cm2) | Shear Stress at Normal Stress of 0.5 kg/cm2 | Shear Stress at Normal Stress of 1.0 kg/cm2 | Shear Stress at Normal Stress of 1.5 kg/cm2
1 | 0 |  | 0 | 0 | 0
2 | 10 |  | 7.4 | 17.2 | 24
3 | 20 |  | 10.9 | 26.8 | 34.6
4 | 30 |  | 13.8 | 32.9 | 43.9
5 | 40 |  | 17.3 | 40 | 52.4
6 | 50 |  | 19.5 | 41.3 | 58.1
7 | 60 |  | 20.7 | 42.1 | 58.8
8 | 70 |  | 20.5 | 44 | 60.9
9 | 80 |  | 21.4 | 44.8 | 60.1
10 | 90 |  | 21 | 44.1 | 61.4
11 | 100 |  | 22 | 47.2 | 63.1
12 | 110 |  | 22.2 | 45.9 | 65
13 | 120 |  | 22.3 | 45.9 | 64.4
14 | 130 |  | 23.1 | 48.6 | 66.1
15 | 140 |  | 23.3 | 49.8 | 67.5
16 | 150 |  | 22.9 | 49.7 | 66.7
17 | 160 |  | 23 | 51.3 | 67.5
18 | 170 |  | 24.1 | 49.6 | 66.6
19 | 180 |  | 23.9 | 51.8 | 68.7
20 | 190 |  | 24.2 | 51.1 | 70.4
21 | 200 |  | 24.4 | 53.2 | 68.2
22 | 210 |  | 24.1 | 53.5 | 72.5
23 | 220 |  | 24.3 | 50.9 | 71.2
24 | 230 |  | 25.1 | 52.2 | 72.3
25 | 240 |  | 25.3 | 53.7 | 73.2
26 | 250 |  | 24.9 | 55.1 | 74.1
27 | 260 |  | 25.9 | 54.6 | 70.7
28 | 270 |  | 25.5 | 53.2 | 73.5
29 | 280 |  | 26 | 54.5 | 73.9
30 | 290 |  | 25.6 | 54.3 | 70.9
31 | 300 |  | 25.7 | 54 | 74.5
32 | 310 |  | 26.5 | 53.9 | 73.4
33 | 320 |  | 25.8 | 53.4 | 74
34 | 330 |  | 26.3 | 53.5 | 73.7
35 | 340 |  | 25.4 | 53.3 | 72.4
36 | 350 |  | 25.7 | 53.1 | 73
37 | 360 |  | 26 | 52.9 | 72.7
38 | 370 |  | 25.9 | 52 | 72.5
39 | 380 |  | 25.8 | 52.4 | 72.3
40 | 390 |  | 25.7 | 50.4 | 71.1
41 | 400 |  | 25.6 | 52.1 | 68.3
42 | 410 |  | 25.5 | 51.9 | 71.5
43 | 420 |  | 25.1 | 50.4 | 71.2
44 | 430 |  | 24.9 | 51.5 | 69.4
45 | 440 |  | 25 | 51.1 | 69.5
46 | 450 |  | 25.1 | 51.1 | 68.3
47 | 460 |  | 24.5 | 48.7 | 69.3
48 | 470 |  | 24.9 | 49.4 | 68
49 | 480 |  | 24.7 | 49.4 | 68.8
50 | 490 |  | 24.7 | 48.2 | 68.6
51 | 500 |  | 24.1 | 48.8 | 69
52 | 510 |  | 23.8 | 49.4 | 68.7
53 | 520 |  | 24.3 | 46.9 | 66.5
54 | 530 |  | 24.3 | 46.9 | 65.8
55 | 540 |  | 24 | 48.3 | 66.5
56 | 550 |  | 23.6 | 48.5 | 66
57 | 560 |  | 23.2 | 48.8 | 67
58 | 570 |  | 23.5 | 47.3 | 66.9
59 | 580 |  | 23.3 | 45.7 | 66.7
60 | 590 |  | 23.5 | 48.3 | 62.9
61 | 600 |  | 23.1 | 46.7 | 64.8

## Depth_1.50m
BH ID | CBH-41 | - |  |  | Direct Shear Test Results
Depth | 1.5 | m |  |  | Cohesion |  | 0.05299967
Density | 1.73 | gm/cm3 |  |  | Angle of Internal Friction |  | 25.18494
Sample Wt. | 155.7 | gm |  |  | Normal Stress |  | 0.5 | 1 | 1.5
PR Contant | 0.325 | kg/div |  |  | Shear Stress (at Failure)
SR No. | Dial Reading | Dial Reading (cm) | PR Reading at Normal Stress of 0.5 kg/cm2 | PR Reading at Normal Stress of 1.0 kg/cm2 | PR Reading at Normal Stress of 1.5 kg/cm2 | Corrected Area (cm2) | Shear Stress at Normal Stress of 0.5 kg/cm2 | Shear Stress at Normal Stress of 1.0 kg/cm2 | Shear Stress at Normal Stress of 1.5 kg/cm2
1 | 0 |  | 0 | 0 | 0
2 | 10 |  | 7.8 | 15 | 21.8
3 | 20 |  | 12.2 | 21.3 | 33.4
4 | 30 |  | 15.8 | 29.1 | 40.5
5 | 40 |  | 19.3 | 33.7 | 50.1
6 | 50 |  | 21.2 | 37.3 | 56.5
7 | 60 |  | 21.3 | 42.7 | 58.7
8 | 70 |  | 22.2 | 43.4 | 60.1
9 | 80 |  | 22 | 43 | 59.3
10 | 90 |  | 23.2 | 44.3 | 62.7
11 | 100 |  | 22.6 | 44.3 | 62.5
12 | 110 |  | 23.1 | 44.6 | 62.7
13 | 120 |  | 24.4 | 44.7 | 65.3
14 | 130 |  | 23.6 | 44.6 | 65.9
15 | 140 |  | 24.8 | 45.5 | 64.4
16 | 150 |  | 24.6 | 47.2 | 66.2
17 | 160 |  | 23.7 | 46.5 | 66.7
18 | 170 |  | 24.2 | 47.8 | 65.9
19 | 180 |  | 25.1 | 48.7 | 69.3
20 | 190 |  | 25.3 | 48.1 | 67.9
21 | 200 |  | 26.6 | 47.3 | 69.2
22 | 210 |  | 25.6 | 49.1 | 68.1
23 | 220 |  | 26.3 | 49.8 | 70.1
24 | 230 |  | 26.7 | 50.5 | 70.6
25 | 240 |  | 26.6 | 49.1 | 70.3
26 | 250 |  | 27.1 | 50.8 | 71.6
27 | 260 |  | 26.4 | 51.2 | 72.4
28 | 270 |  | 27 | 50.9 | 72.6
29 | 280 |  | 26.5 | 50.8 | 68.7
30 | 290 |  | 26.3 | 52.6 | 72.1
31 | 300 |  | 26.5 | 50 | 74.4
32 | 310 |  | 26.8 | 50.5 | 72
33 | 320 |  | 26.5 | 51.3 | 73.8
34 | 330 |  | 27.2 | 51.6 | 72.4
35 | 340 |  | 26.8 | 51.4 | 73.3
36 | 350 |  | 26.9 | 53.5 | 72.8
37 | 360 |  | 26.7 | 51.7 | 72.7
38 | 370 |  | 26.1 | 52.5 | 71.6
39 | 380 |  | 26.7 | 52.9 | 72.1
40 | 390 |  | 26.6 | 52.7 | 71.9
41 | 400 |  | 26.5 | 51.9 | 71.6
42 | 410 |  | 25.9 | 50.8 | 69.4
43 | 420 |  | 26 | 51.8 | 71.1
44 | 430 |  | 26.2 | 51.9 | 70.4
45 | 440 |  | 26.1 | 50 | 68.6
46 | 450 |  | 25.9 | 49.6 | 69.3
47 | 460 |  | 25.8 | 49.6 | 68.2
48 | 470 |  | 25.3 | 49.7 | 68.6
49 | 480 |  | 25.3 | 50.7 | 68.1
50 | 490 |  | 24.9 | 50 | 68.8
51 | 500 |  | 25 | 48.9 | 65.4
52 | 510 |  | 25.3 | 48.2 | 64.2
53 | 520 |  | 25.1 | 50.1 | 65.6
54 | 530 |  | 25.1 | 48.7 | 64.5
55 | 540 |  | 24.8 | 48.7 | 66.5
56 | 550 |  | 24.2 | 47.1 | 65.4
57 | 560 |  | 24.5 | 45.9 | 63.7
58 | 570 |  | 24.6 | 49.1 | 63
59 | 580 |  | 24.3 | 46 | 64.4
60 | 590 |  | 24.3 | 47.2 | 59.7
61 | 600 |  | 24.3 | 47.3 | 60

## Depth_3.50m
BH ID | CBH-41 | - |  |  | Direct Shear Test Results
Depth | 3.5 | m |  |  | Cohesion |  | 0.01786268
Density | 1.82 | gm/cm3 |  |  | Angle of Internal Friction |  | 27.9098
Sample Wt. | 163.8 | gm |  |  | Normal Stress |  | 0.5 | 1 | 1.5
PR Contant | 0.325 | kg/div |  |  | Shear Stress (at Failure)
SR No. | Dial Reading | Dial Reading (cm) | PR Reading at Normal Stress of 0.5 kg/cm2 | PR Reading at Normal Stress of 1.0 kg/cm2 | PR Reading at Normal Stress of 1.5 kg/cm2 | Corrected Area (cm2) | Shear Stress at Normal Stress of 0.5 kg/cm2 | Shear Stress at Normal Stress of 1.0 kg/cm2 | Shear Stress at Normal Stress of 1.5 kg/cm2
1 | 0 |  | 0 | 0 | 0
2 | 10 |  | 11.3 | 24.6 | 40.1
3 | 20 |  | 15.3 | 34.9 | 54.7
4 | 30 |  | 18.1 | 40.5 | 62.1
5 | 40 |  | 20.9 | 47.2 | 68.5
6 | 50 |  | 22.4 | 46.8 | 68.2
7 | 60 |  | 22.2 | 48.5 | 69
8 | 70 |  | 22.7 | 48.8 | 72
9 | 80 |  | 22.6 | 48 | 74.7
10 | 90 |  | 24.1 | 50.3 | 77.3
11 | 100 |  | 23.3 | 53.5 | 79
12 | 110 |  | 24.6 | 53.1 | 77.3
13 | 120 |  | 25.5 | 54.9 | 79.9
14 | 130 |  | 25 | 53 | 78.5
15 | 140 |  | 26.3 | 54 | 81.7
16 | 150 |  | 26.6 | 54.6 | 78.7
17 | 160 |  | 26.1 | 57.3 | 81.2
18 | 170 |  | 26.9 | 55.6 | 83.7
19 | 180 |  | 26.8 | 55.6 | 82.1
20 | 190 |  | 26.6 | 56.2 | 81.7
21 | 200 |  | 27.1 | 58.2 | 82.8
22 | 210 |  | 26.6 | 56.4 | 81.3
23 | 220 |  | 26.6 | 58.4 | 79.8
24 | 230 |  | 27.5 | 58.2 | 81.9
25 | 240 |  | 27.5 | 58 | 80.5
26 | 250 |  | 27 | 57.8 | 81.3
27 | 260 |  | 27.5 | 57.5 | 78.3
28 | 270 |  | 27.2 | 57.3 | 79.8
29 | 280 |  | 27.1 | 55.9 | 80.5
30 | 290 |  | 27.2 | 56.9 | 80.2
31 | 300 |  | 27.1 | 56.6 | 79.4
32 | 310 |  | 26.7 | 56.3 | 79.3
33 | 320 |  | 26.9 | 56.3 | 77.6
34 | 330 |  | 26.8 | 55.8 | 79
35 | 340 |  | 26.7 | 55 | 78.7
36 | 350 |  | 26.6 | 55.7 | 78.4
37 | 360 |  | 25.9 | 54 | 76.8
38 | 370 |  | 25.6 | 55.2 | 74.6
39 | 380 |  | 26.1 | 53.6 | 74.9
40 | 390 |  | 25.4 | 53.2 | 73.4
41 | 400 |  | 25.7 | 52.8 | 73.5
42 | 410 |  | 25.4 | 54 | 74.6
43 | 420 |  | 25.8 | 54.1 | 73.8
44 | 430 |  | 25.4 | 52.2 | 72.6
45 | 440 |  | 24.1 | 51.3 | 71.1
46 | 450 |  | 24.3 | 52.9 | 73.3
47 | 460 |  | 24.2 | 52.7 | 73
48 | 470 |  | 23.9 | 50.3 | 72.8
49 | 480 |  | 24 | 50.7 | 72.6
50 | 490 |  | 24 | 50.3 | 73.3
51 | 500 |  | 23.5 | 51.3 | 71.5
52 | 510 |  | 22.8 | 50.5 | 72.7
53 | 520 |  | 22.7 | 49.6 | 69.9
54 | 530 |  | 22.5 | 48.8 | 69.7
55 | 540 |  | 22.7 | 48.5 | 72.2
56 | 550 |  | 21.5 | 47.3 | 68
57 | 560 |  | 21.5 | 46.8 | 68.9
58 | 570 |  | 22.2 | 45.3 | 66.3
59 | 580 |  | 20.3 | 46 | 68.8
60 | 590 |  | 21.2 | 45.6 | 67.4
61 | 600 |  | 20.9 | 45.2 | 66.1

## Depth_4.50m
BH ID | CBH-41 | - |  |  | Direct Shear Test Results
Depth | 4.5 | m |  |  | Cohesion |  | 0.01911553
Density | 1.82 | gm/cm3 |  |  | Angle of Internal Friction |  | 28.72286
Sample Wt. | 163.8 | gm |  |  | Normal Stress |  | 0.5 | 1 | 1.5
PR Contant | 0.325 | kg/div |  |  | Shear Stress (at Failure)
SR No. | Dial Reading | Dial Reading (cm) | PR Reading at Normal Stress of 0.5 kg/cm2 | PR Reading at Normal Stress of 1.0 kg/cm2 | PR Reading at Normal Stress of 1.5 kg/cm2 | Corrected Area (cm2) | Shear Stress at Normal Stress of 0.5 kg/cm2 | Shear Stress at Normal Stress of 1.0 kg/cm2 | Shear Stress at Normal Stress of 1.5 kg/cm2
1 | 0 |  | 0 | 0 | 0
2 | 10 |  | 12 | 24.7 | 39.8
3 | 20 |  | 17.1 | 33.6 | 51.2
4 | 30 |  | 20.3 | 39.7 | 63
5 | 40 |  | 21.8 | 44.8 | 68.9
6 | 50 |  | 22.6 | 46.4 | 69.4
7 | 60 |  | 24.2 | 48.4 | 72.5
8 | 70 |  | 23.4 | 48.4 | 74.9
9 | 80 |  | 23.9 | 50.3 | 73.6
10 | 90 |  | 25 | 51.2 | 75.2
11 | 100 |  | 25.2 | 52.1 | 76.4
12 | 110 |  | 26.7 | 53.7 | 79.3
13 | 120 |  | 26.1 | 55.4 | 78.8
14 | 130 |  | 26.3 | 54.1 | 81.3
15 | 140 |  | 26.7 | 56.6 | 81.1
16 | 150 |  | 27.2 | 55.2 | 81.7
17 | 160 |  | 27.2 | 54.6 | 81.6
18 | 170 |  | 28.2 | 56.6 | 81.4
19 | 180 |  | 28.6 | 57.7 | 84.2
20 | 190 |  | 28.4 | 58.3 | 83.4
21 | 200 |  | 27.9 | 58.1 | 85.8
22 | 210 |  | 27.6 | 59.2 | 82
23 | 220 |  | 27.7 | 57.8 | 85.2
24 | 230 |  | 28.8 | 59.6 | 83.6
25 | 240 |  | 28.4 | 58.3 | 81.9
26 | 250 |  | 28.3 | 59.8 | 84
27 | 260 |  | 28.5 | 58.2 | 81.3
28 | 270 |  | 27.5 | 59.4 | 82.5
29 | 280 |  | 27.7 | 59.1 | 83.2
30 | 290 |  | 27.3 | 58.9 | 80.8
31 | 300 |  | 27.3 | 57.7 | 81.3
32 | 310 |  | 27.3 | 57.2 | 81.9
33 | 320 |  | 27.4 | 57.3 | 82.1
34 | 330 |  | 26.8 | 56.8 | 81.4
35 | 340 |  | 27.7 | 57.4 | 81.4
36 | 350 |  | 26.5 | 57.5 | 80.1
37 | 360 |  | 26.6 | 55.7 | 78.6
38 | 370 |  | 26.8 | 56.2 | 76.4
39 | 380 |  | 25.5 | 55.1 | 79.6
40 | 390 |  | 26.5 | 56.7 | 75.5
41 | 400 |  | 25.7 | 53.7 | 77.8
42 | 410 |  | 25.5 | 53.3 | 77.3
43 | 420 |  | 26 | 54 | 77.5
44 | 430 |  | 24.4 | 53.5 | 75.9
45 | 440 |  | 24.9 | 53.6 | 74.5
46 | 450 |  | 24.8 | 53.1 | 74.7
47 | 460 |  | 25.1 | 52.7 | 69
48 | 470 |  | 25 | 52.5 | 72.4
49 | 480 |  | 23.9 | 52.8 | 72.8
50 | 490 |  | 24 | 50.7 | 71.4
51 | 500 |  | 23.2 | 50.4 | 69.9
52 | 510 |  | 24.5 | 49.7 | 69.3
53 | 520 |  | 22.9 | 48.4 | 70.9
54 | 530 |  | 22.9 | 47.6 | 70.3
55 | 540 |  | 22.2 | 48 | 64.8
56 | 550 |  | 22.7 | 46.4 | 68.4
57 | 560 |  | 22.5 | 46.3 | 64.9
58 | 570 |  | 22.5 | 45.2 | 67.7
59 | 580 |  | 21.5 | 46.1 | 65.4
60 | 590 |  | 21.4 | 44.6 | 66.4
61 | 600 |  | 20.9 | 44.9 | 63.5

## Depth_6.50m
BH ID | CBH-41 | - |  |  | Direct Shear Test Results
Depth | 6.5 | m |  |  | Cohesion |  | 0.02047146
Density | 1.89 | gm/cm3 |  |  | Angle of Internal Friction |  | 29.48834
Sample Wt. | 170.1 | gm |  |  | Normal Stress |  | 0.5 | 1 | 1.5
PR Contant | 0.325 | kg/div |  |  | Shear Stress (at Failure)
SR No. | Dial Reading | Dial Reading (cm) | PR Reading at Normal Stress of 0.5 kg/cm2 | PR Reading at Normal Stress of 1.0 kg/cm2 | PR Reading at Normal Stress of 1.5 kg/cm2 | Corrected Area (cm2) | Shear Stress at Normal Stress of 0.5 kg/cm2 | Shear Stress at Normal Stress of 1.0 kg/cm2 | Shear Stress at Normal Stress of 1.5 kg/cm2
1 | 0 |  | 0 | 0 | 0
2 | 10 |  | 12.5 | 26.8 | 43.8
3 | 20 |  | 17 | 34.2 | 59.7
4 | 30 |  | 20.4 | 43.2 | 68
5 | 40 |  | 22 | 46.8 | 70.8
6 | 50 |  | 23.9 | 48.5 | 72.7
7 | 60 |  | 24.8 | 50.6 | 76.4
8 | 70 |  | 25.1 | 51.5 | 76.7
9 | 80 |  | 26 | 53.9 | 78.3
10 | 90 |  | 25.8 | 54.8 | 80.3
11 | 100 |  | 25.9 | 53.7 | 82.4
12 | 110 |  | 27.2 | 55.9 | 82.3
13 | 120 |  | 27.1 | 56.8 | 83
14 | 130 |  | 26.7 | 57.7 | 82.5
15 | 140 |  | 27.8 | 58.2 | 85.3
16 | 150 |  | 27.9 | 59.5 | 84.4
17 | 160 |  | 27.3 | 59.7 | 87.4
18 | 170 |  | 28.4 | 58.1 | 87.4
19 | 180 |  | 27.5 | 59.9 | 89.3
20 | 190 |  | 29.2 | 58.7 | 87.4
21 | 200 |  | 29.2 | 60.2 | 88.1
22 | 210 |  | 29.7 | 60.9 | 87.8
23 | 220 |  | 29.2 | 61.8 | 85.2
24 | 230 |  | 29.6 | 62.2 | 85.2
25 | 240 |  | 28.4 | 61.4 | 84.7
26 | 250 |  | 29.6 | 61.5 | 87
27 | 260 |  | 29 | 61.5 | 83.1
28 | 270 |  | 29.4 | 59.8 | 85.7
29 | 280 |  | 28.8 | 59.2 | 86.1
30 | 290 |  | 29.2 | 60.8 | 83.5
31 | 300 |  | 28.3 | 60.6 | 84.1
32 | 310 |  | 28.4 | 60.3 | 85.1
33 | 320 |  | 28.3 | 60.1 | 83.3
34 | 330 |  | 28.8 | 59.7 | 81.2
35 | 340 |  | 27.2 | 58.6 | 82.9
36 | 350 |  | 27.1 | 59.3 | 82.6
37 | 360 |  | 27.9 | 58.8 | 80.2
38 | 370 |  | 27.8 | 58.7 | 80.7
39 | 380 |  | 26.8 | 58 | 80.4
40 | 390 |  | 27.7 | 58.3 | 80.2
41 | 400 |  | 27.4 | 56 | 76.1
42 | 410 |  | 27.2 | 56.5 | 77.7
43 | 420 |  | 27.3 | 55.5 | 76.4
44 | 430 |  | 26.2 | 54.8 | 75.6
45 | 440 |  | 26.3 | 56.9 | 76.8
46 | 450 |  | 26 | 54.6 | 74.4
47 | 460 |  | 25.8 | 53.6 | 72.6
48 | 470 |  | 26.3 | 52.6 | 72.8
49 | 480 |  | 25 | 52.7 | 74.8
50 | 490 |  | 25.3 | 52 | 70.9
51 | 500 |  | 25.3 | 52.8 | 71.8
52 | 510 |  | 25.2 | 51.5 | 68.7
53 | 520 |  | 24.8 | 49.9 | 68.6
54 | 530 |  | 24.7 | 50.6 | 72.2
55 | 540 |  | 24.7 | 49.1 | 68
56 | 550 |  | 23.9 | 48 | 68.3
57 | 560 |  | 24.3 | 49 | 66.3
58 | 570 |  | 23.7 | 47.8 | 65.9
59 | 580 |  | 22.4 | 47.9 | 67
60 | 590 |  | 23.1 | 46 | 62.6
61 | 600 |  | 22.9 | 46.6 | 62.4

## Depth_7.50m
BH ID | CBH-41 | - |  |  | Direct Shear Test Results
Depth | 7.5 | m |  |  | Cohesion |  | 0.03283392
Density | 1.89 | gm/cm3 |  |  | Angle of Internal Friction |  | 29.82702
Sample Wt. | 170.1 | gm |  |  | Normal Stress |  | 0.5 | 1 | 1.5
PR Contant | 0.325 | kg/div |  |  | Shear Stress (at Failure)
SR No. | Dial Reading | Dial Reading (cm) | PR Reading at Normal Stress of 0.5 kg/cm2 | PR Reading at Normal Stress of 1.0 kg/cm2 | PR Reading at Normal Stress of 1.5 kg/cm2 | Corrected Area (cm2) | Shear Stress at Normal Stress of 0.5 kg/cm2 | Shear Stress at Normal Stress of 1.0 kg/cm2 | Shear Stress at Normal Stress of 1.5 kg/cm2
1 | 0 |  | 0 | 0 | 0
2 | 10 |  | 15.6 | 28.6 | 39.5
3 | 20 |  | 21.8 | 39 | 52.8
4 | 30 |  | 25.5 | 46 | 63.5
5 | 40 |  | 27.7 | 48.1 | 68.3
6 | 50 |  | 28.1 | 49.7 | 76.6
7 | 60 |  | 28.7 | 49.7 | 74.2
8 | 70 |  | 29.8 | 53.3 | 76.3
9 | 80 |  | 29.8 | 54.8 | 78.8
10 | 90 |  | 31.2 | 54 | 78.9
11 | 100 |  | 31.5 | 56.1 | 79.2
12 | 110 |  | 31.9 | 57.2 | 82.4
13 | 120 |  | 33.7 | 59 | 82.9
14 | 130 |  | 32.8 | 60.3 | 84.8
15 | 140 |  | 32.1 | 58.7 | 83.3
16 | 150 |  | 33.4 | 60 | 86.4
17 | 160 |  | 34.1 | 59.3 | 89.1
18 | 170 |  | 34 | 60.1 | 87.9
19 | 180 |  | 34.4 | 60.3 | 89.4
20 | 190 |  | 34.3 | 60.5 | 85.9
21 | 200 |  | 34.2 | 59.8 | 89.9
22 | 210 |  | 34 | 59.8 | 90.6
23 | 220 |  | 33.9 | 59.9 | 89.9
24 | 230 |  | 32.9 | 59.2 | 92.4
25 | 240 |  | 33.7 | 59.4 | 92.1
26 | 250 |  | 32.7 | 58.5 | 91.8
27 | 260 |  | 33.4 | 58.1 | 91.4
28 | 270 |  | 33.3 | 57.6 | 91.1
29 | 280 |  | 32.6 | 58.2 | 90.8
30 | 290 |  | 32.9 | 57.5 | 90.4
31 | 300 |  | 32.4 | 58.1 | 90.1
32 | 310 |  | 32.8 | 57.3 | 89.8
33 | 320 |  | 32.7 | 57.5 | 89.4
34 | 330 |  | 32.6 | 57.5 | 88.1
35 | 340 |  | 32.4 | 56.9 | 88.8
36 | 350 |  | 32 | 55.6 | 88.4
37 | 360 |  | 31.5 | 55.7 | 86.8
38 | 370 |  | 31.7 | 55.4 | 86.1
39 | 380 |  | 30.8 | 55.5 | 85.8
40 | 390 |  | 30.2 | 56.1 | 86.6
41 | 400 |  | 31.7 | 55.4 | 85.2
42 | 410 |  | 30 | 55.4 | 84.9
43 | 420 |  | 30.2 | 54 | 82.8
44 | 430 |  | 30.2 | 52.9 | 84.3
45 | 440 |  | 29.5 | 52.4 | 82.8
46 | 450 |  | 30.1 | 54.4 | 83.3
47 | 460 |  | 28.7 | 52.5 | 82
48 | 470 |  | 29 | 54.1 | 81.7
49 | 480 |  | 29 | 52 | 78.7
50 | 490 |  | 28.4 | 50 | 76.1
51 | 500 |  | 28.4 | 49.6 | 76.9
52 | 510 |  | 26.8 | 49.5 | 77.5
53 | 520 |  | 27.9 | 51.1 | 77.7
54 | 530 |  | 28.6 | 47.8 | 78.2
55 | 540 |  | 27.4 | 48.1 | 74.5
56 | 550 |  | 26.8 | 48.4 | 75.5
57 | 560 |  | 26.5 | 48 | 73.1
58 | 570 |  | 26.5 | 50 | 73.5
59 | 580 |  | 26.6 | 47.7 | 72.3
60 | 590 |  | 26.1 | 45 | 69.1
61 | 600 |  | 26.5 | 47.4 | 67.4

## Depth_10.50m
BH ID | CBH-41 | - |  |  | Direct Shear Test Results
Depth | 10.5 | m |  |  | Cohesion |  | 0.07673856
Density | 1.96 | gm/cm3 |  |  | Angle of Internal Friction |  | 29.99148
Sample Wt. | 176.4 | gm |  |  | Normal Stress |  | 0.5 | 1 | 1.5
PR Contant | 0.325 | kg/div |  |  | Shear Stress (at Failure)
SR No. | Dial Reading | Dial Reading (cm) | PR Reading at Normal Stress of 0.5 kg/cm2 | PR Reading at Normal Stress of 1.0 kg/cm2 | PR Reading at Normal Stress of 1.5 kg/cm2 | Corrected Area (cm2) | Shear Stress at Normal Stress of 0.5 kg/cm2 | Shear Stress at Normal Stress of 1.0 kg/cm2 | Shear Stress at Normal Stress of 1.5 kg/cm2
1 | 0 |  | 0 | 0 | 0
2 | 10 |  | 17.4 | 41.2 | 49.3
3 | 20 |  | 24 | 54.8 | 65.7
4 | 30 |  | 27.9 | 58.8 | 75.7
5 | 40 |  | 29 | 61.4 | 80.3
6 | 50 |  | 29.9 | 63.1 | 82.6
7 | 60 |  | 30 | 67.2 | 83.4
8 | 70 |  | 31.6 | 70.2 | 85.6
9 | 80 |  | 33.5 | 67.2 | 88.8
10 | 90 |  | 32.5 | 68.6 | 89.2
11 | 100 |  | 33.9 | 71.1 | 88.9
12 | 110 |  | 33.6 | 72.3 | 92.9
13 | 120 |  | 34.3 | 72 | 95.6
14 | 130 |  | 35.3 | 71.2 | 93
15 | 140 |  | 36.1 | 71.5 | 95.6
16 | 150 |  | 33.8 | 71.3 | 94.7
17 | 160 |  | 33.9 | 71 | 94.1
18 | 170 |  | 35.8 | 70.8 | 97.2
19 | 180 |  | 35.8 | 70.2 | 96.9
20 | 190 |  | 36.6 | 70.3 | 96.5
21 | 200 |  | 36.2 | 68.4 | 96.2
22 | 210 |  | 35.5 | 68.3 | 95.8
23 | 220 |  | 35.5 | 68.3 | 95.5
24 | 230 |  | 36.1 | 68.7 | 94.1
25 | 240 |  | 36 | 68.5 | 94.8
26 | 250 |  | 35.8 | 67.4 | 92.4
27 | 260 |  | 34.6 | 65.6 | 94.1
28 | 270 |  | 34.7 | 67 | 93.1
29 | 280 |  | 35.5 | 66.7 | 90.8
30 | 290 |  | 33.6 | 66.8 | 93.1
31 | 300 |  | 33.1 | 66.1 | 88.3
32 | 310 |  | 33.4 | 65.9 | 90.6
33 | 320 |  | 34 | 65.7 | 88.7
34 | 330 |  | 33.9 | 65.1 | 88.8
35 | 340 |  | 33.1 | 63.4 | 89.9
36 | 350 |  | 31.8 | 63.9 | 88
37 | 360 |  | 33.5 | 63.4 | 85.9
38 | 370 |  | 33.3 | 62.9 | 84
39 | 380 |  | 31.7 | 62.1 | 85.9
40 | 390 |  | 31.9 | 63.5 | 84.6
41 | 400 |  | 32 | 62.7 | 84.2
42 | 410 |  | 30.8 | 59.9 | 81.3
43 | 420 |  | 30.5 | 61.9 | 83.6
44 | 430 |  | 29.8 | 61.9 | 82.2
45 | 440 |  | 30.3 | 59.7 | 81.5
46 | 450 |  | 29.9 | 59.5 | 80
47 | 460 |  | 29.6 | 57.4 | 80.8
48 | 470 |  | 29 | 57.8 | 76.9
49 | 480 |  | 29.5 | 57.6 | 76.6
50 | 490 |  | 27.1 | 57.8 | 76.4
51 | 500 |  | 27.4 | 56.1 | 75.8
52 | 510 |  | 26.7 | 56.4 | 79.1
53 | 520 |  | 26.7 | 55.2 | 74.1
54 | 530 |  | 26.7 | 55.5 | 75.4
55 | 540 |  | 26.9 | 54.9 | 71.5
56 | 550 |  | 25.5 | 55 | 74.3
57 | 560 |  | 24.7 | 54.1 | 73.6
58 | 570 |  | 25.1 | 51.9 | 73
59 | 580 |  | 24.9 | 52.5 | 68.5
60 | 590 |  | 23.4 | 51.2 | 70.9
61 | 600 |  | 24 | 52.2 | 67

## Depth_13.50m
BH ID | CBH-41 | - |  |  | Direct Shear Test Results
Depth | 13.5 | m |  |  | Cohesion |  | 0.04616535
Density | 1.96 | gm/cm3 |  |  | Angle of Internal Friction |  | 32.01933
Sample Wt. | 176.4 | gm |  |  | Normal Stress |  | 0.5 | 1 | 1.5
PR Contant | 0.325 | kg/div |  |  | Shear Stress (at Failure)
SR No. | Dial Reading | Dial Reading (cm) | PR Reading at Normal Stress of 0.5 kg/cm2 | PR Reading at Normal Stress of 1.0 kg/cm2 | PR Reading at Normal Stress of 1.5 kg/cm2 | Corrected Area (cm2) | Shear Stress at Normal Stress of 0.5 kg/cm2 | Shear Stress at Normal Stress of 1.0 kg/cm2 | Shear Stress at Normal Stress of 1.5 kg/cm2
1 | 0 |  | 0 | 0 | 0
2 | 10 |  | 17.2 | 41.8 | 57.6
3 | 20 |  | 22.3 | 55.4 | 71
4 | 30 |  | 27.2 | 60.8 | 80.4
5 | 40 |  | 28.9 | 60.8 | 83.3
6 | 50 |  | 29.7 | 64.2 | 90.5
7 | 60 |  | 30.6 | 68.1 | 91
8 | 70 |  | 31.1 | 68.9 | 93.9
9 | 80 |  | 31.7 | 70.9 | 94.6
10 | 90 |  | 31.1 | 70.2 | 97.9
11 | 100 |  | 33 | 71 | 93.8
12 | 110 |  | 34 | 72.4 | 100.4
13 | 120 |  | 33.6 | 73.7 | 97.6
14 | 130 |  | 34.9 | 72.6 | 98.7
15 | 140 |  | 34.1 | 73.2 | 101.4
16 | 150 |  | 34.8 | 72.9 | 102.4
17 | 160 |  | 35 | 72.7 | 102
18 | 170 |  | 35.9 | 72.3 | 101.7
19 | 180 |  | 36.2 | 72.1 | 98.2
20 | 190 |  | 36.1 | 70.6 | 100.9
21 | 200 |  | 35.9 | 71.6 | 97.2
22 | 210 |  | 35.8 | 71.2 | 97.4
23 | 220 |  | 35.5 | 69.9 | 98.2
24 | 230 |  | 35.3 | 70.9 | 96.4
25 | 240 |  | 35.4 | 70.6 | 96.6
26 | 250 |  | 35.3 | 68.8 | 98.8
27 | 260 |  | 35.2 | 69 | 98.4
28 | 270 |  | 34.6 | 67.6 | 98.1
29 | 280 |  | 34.9 | 68.5 | 97.7
30 | 290 |  | 34.8 | 66.1 | 97.3
31 | 300 |  | 34.5 | 67.4 | 96
32 | 310 |  | 33.6 | 68.5 | 91.9
33 | 320 |  | 33.7 | 64 | 91.8
34 | 330 |  | 34.3 | 66.4 | 91.5
35 | 340 |  | 33.5 | 65 | 92.9
36 | 350 |  | 33.3 | 64.6 | 91.2
37 | 360 |  | 33.7 | 65.6 | 91.2
38 | 370 |  | 33.1 | 66 | 86.7
39 | 380 |  | 32.1 | 61.4 | 90.9
40 | 390 |  | 32.4 | 62.8 | 89.1
41 | 400 |  | 30.4 | 62 | 88.9
42 | 410 |  | 30.1 | 61.4 | 89.2
43 | 420 |  | 31.1 | 62.8 | 88.2
44 | 430 |  | 30.6 | 59.8 | 90.2
45 | 440 |  | 29.5 | 61.6 | 84.1
46 | 450 |  | 29.9 | 60.9 | 87.3
47 | 460 |  | 29.8 | 60.1 | 87.5
48 | 470 |  | 29 | 58 | 85.6
49 | 480 |  | 28.4 | 59.8 | 82.8
50 | 490 |  | 27.5 | 58.9 | 82
51 | 500 |  | 27.5 | 57.6 | 80.9
52 | 510 |  | 27.8 | 57.1 | 80.6
53 | 520 |  | 26.7 | 58.7 | 83.5
54 | 530 |  | 26.1 | 58 | 80.4
55 | 540 |  | 26 | 57 | 83
56 | 550 |  | 26.6 | 54.2 | 80.8
57 | 560 |  | 24.2 | 53.9 | 78.2
58 | 570 |  | 25.1 | 55.2 | 76.6
59 | 580 |  | 24 | 55.2 | 78.8
60 | 590 |  | 23.3 | 53.4 | 75.4
61 | 600 |  | 23.9 | 51.4 | 74.9