## Summary
BH ID | Depth (m) | Soil Type | Density (g/cc) | Sample Weight (g) | Target c (kg/cm²) | Target φ (°) | Calculated c (kg/cm²) | Calculated φ (°) | R²
CBH-42 | 0.5 | Silty Soil | 1.74 | 156.6 | 0.05773312 | 27.94394 | 0.04903288 | 28.6918 | 0.992725
CBH-42 | 1.5 | Silty Soil | 1.74 | 156.6 | 0.07765564 | 26.28477 | 0.08766067 | 25.36621 | 0.9915904
CBH-42 | 3.5 | Medium Dense Sand | 1.82 | 163.8 | 0.06187217 | 27.87646 | 0.07163238 | 27.34951 | 0.9946911
CBH-42 | 4.5 | Medium Dense Sand | 1.82 | 163.8 | 0.06643542 | 26.98434 | 0.07548653 | 26.45872 | 0.9947132
CBH-42 | 6.5 | Dense Sand | 1.91 | 171.9 | 0.04907033 | 32.34027 | 0.04023406 | 33.0557 | 0.9955556
CBH-42 | 7.5 | Dense Sand | 1.91 | 171.9 | 0.05443631 | 31.48 | 0.04713112 | 32.08051 | 0.9956372
CBH-42 | 10.5 | Dense Sand | 1.97 | 177.3 | 0.06834692 | 30.28 | 0.07569639 | 29.68867 | 0.9947213
CBH-42 | 13.5 | Dense Sand | 1.97 | 177.3 | 0.04283696 | 32.8 | 0.03353889 | 33.32406 | 0.9953061

## Depth_0.50m
BH ID | CBH-42 | - |  |  | Direct Shear Test Results
Depth | 0.5 | m |  |  | Cohesion |  | 0.04903288
Density | 1.74 | gm/cm3 |  |  | Angle of Internal Friction |  | 28.6918
Sample Wt. | 156.6 | gm |  |  | Normal Stress |  | 0.5 | 1 | 1.5
PR Contant | 0.325 | kg/div |  |  | Shear Stress (at Failure)
SR No. | Dial Reading | Dial Reading (cm) | PR Reading at Normal Stress of 0.5 kg/cm2 | PR Reading at Normal Stress of 1.0 kg/cm2 | PR Reading at Normal Stress of 1.5 kg/cm2 | Corrected Area (cm2) | Shear Stress at Normal Stress of 0.5 kg/cm2 | Shear Stress at Normal Stress of 1.0 kg/cm2 | Shear Stress at Normal Stress of 1.5 kg/cm2
1 | 0 |  | 0 | 0 | 0
2 | 10 |  | 10.6 | 17.8 | 28
3 | 20 |  | 16.2 | 25.1 | 42
4 | 30 |  | 19.3 | 31.1 | 49.4
5 | 40 |  | 22.7 | 36.6 | 60.8
6 | 50 |  | 25.3 | 41.3 | 68.3
7 | 60 |  | 27.6 | 44.8 | 68
8 | 70 |  | 26.6 | 43.4 | 72.9
9 | 80 |  | 27.7 | 46.8 | 70.4
10 | 90 |  | 27.1 | 46.3 | 70.9
11 | 100 |  | 28 | 48.3 | 75.1
12 | 110 |  | 28.8 | 48.4 | 73.5
13 | 120 |  | 29.2 | 46.5 | 76
14 | 130 |  | 29.5 | 48.7 | 76.3
15 | 140 |  | 29.1 | 48.5 | 76.9
16 | 150 |  | 30.1 | 49.6 | 79.4
17 | 160 |  | 29.7 | 50.1 | 80.3
18 | 170 |  | 31.1 | 51.4 | 81.1
19 | 180 |  | 31.4 | 51.5 | 81.5
20 | 190 |  | 31.7 | 50.6 | 80.4
21 | 200 |  | 31.1 | 53.2 | 83.2
22 | 210 |  | 31.7 | 52.5 | 84.2
23 | 220 |  | 30.9 | 52.1 | 86.4
24 | 230 |  | 31.7 | 52.5 | 84.2
25 | 240 |  | 32.4 | 53 | 86.8
26 | 250 |  | 31 | 54.4 | 84.7
27 | 260 |  | 32.4 | 54.3 | 85.6
28 | 270 |  | 32.5 | 54.2 | 87.7
29 | 280 |  | 32 | 54 | 83.9
30 | 290 |  | 32.3 | 53 | 88.4
31 | 300 |  | 31.7 | 54.3 | 85.3
32 | 310 |  | 31.7 | 53.5 | 83.5
33 | 320 |  | 32.1 | 54.3 | 87.4
34 | 330 |  | 33 | 56.1 | 87.1
35 | 340 |  | 33 | 54.9 | 85.5
36 | 350 |  | 32.4 | 54.5 | 84.2
37 | 360 |  | 32.7 | 55.4 | 85.1
38 | 370 |  | 31.4 | 55.1 | 83.2
39 | 380 |  | 31.9 | 54 | 84.6
40 | 390 |  | 32.4 | 54.8 | 84.6
41 | 400 |  | 32.2 | 53.1 | 84.4
42 | 410 |  | 32.1 | 53.5 | 84.2
43 | 420 |  | 30.4 | 52.7 | 84.1
44 | 430 |  | 31.6 | 52.7 | 83.3
45 | 440 |  | 31.5 | 53.8 | 83.5
46 | 450 |  | 31.4 | 53.6 | 82.5
47 | 460 |  | 30.7 | 53.1 | 82.5
48 | 470 |  | 31.1 | 51.1 | 79.4
49 | 480 |  | 30.2 | 52.2 | 82.2
50 | 490 |  | 30.8 | 52.6 | 80.1
51 | 500 |  | 29 | 50.7 | 78
52 | 510 |  | 29.9 | 51.5 | 78.5
53 | 520 |  | 30.2 | 51.1 | 78.2
54 | 530 |  | 29.2 | 51.5 | 78.3
55 | 540 |  | 29.1 | 49 | 76.6
56 | 550 |  | 29.5 | 51 | 75.2
57 | 560 |  | 28.9 | 50.3 | 74.9
58 | 570 |  | 28.3 | 50.8 | 75.7
59 | 580 |  | 28.7 | 50.5 | 75.1
60 | 590 |  | 28.7 | 48 | 73.3
61 | 600 |  | 27.4 | 48.4 | 72.8

## Depth_1.50m
BH ID | CBH-42 | - |  |  | Direct Shear Test Results
Depth | 1.5 | m |  |  | Cohesion |  | 0.08766067
Density | 1.74 | gm/cm3 |  |  | Angle of Internal Friction |  | 25.36621
Sample Wt. | 156.6 | gm |  |  | Normal Stress |  | 0.5 | 1 | 1.5
PR Contant | 0.325 | kg/div |  |  | Shear Stress (at Failure)
SR No. | Dial Reading | Dial Reading (cm) | PR Reading at Normal Stress of 0.5 kg/cm2 | PR Reading at Normal Stress of 1.0 kg/cm2 | PR Reading at Normal Stress of 1.5 kg/cm2 | Corrected Area (cm2) | Shear Stress at Normal Stress of 0.5 kg/cm2 | Shear Stress at Normal Stress of 1.0 kg/cm2 | Shear Stress at Normal Stress of 1.5 kg/cm2
1 | 0 |  | 0 | 0 | 0
2 | 10 |  | 10.2 | 17.2 | 27.7
3 | 20 |  | 15.2 | 25.3 | 38.3
4 | 30 |  | 18.6 | 30.7 | 49.3
5 | 40 |  | 21.7 | 36.3 | 56.3
6 | 50 |  | 24.5 | 40.8 | 61.1
7 | 60 |  | 24.4 | 43.8 | 64.6
8 | 70 |  | 24.8 | 44.9 | 64.1
9 | 80 |  | 25.5 | 46.3 | 65.6
10 | 90 |  | 26.3 | 46.9 | 66
11 | 100 |  | 26.7 | 47.8 | 66.4
12 | 110 |  | 27.1 | 46.8 | 69.7
13 | 120 |  | 27.2 | 48.8 | 69.5
14 | 130 |  | 26.4 | 47.3 | 68.7
15 | 140 |  | 27.4 | 49.9 | 72.6
16 | 150 |  | 28.2 | 49.5 | 71.7
17 | 160 |  | 28.6 | 52.4 | 73.6
18 | 170 |  | 28.5 | 52.3 | 75.5
19 | 180 |  | 29.6 | 53.1 | 75.3
20 | 190 |  | 29.5 | 52.5 | 75.9
21 | 200 |  | 29.3 | 50.9 | 74.8
22 | 210 |  | 29.9 | 53.3 | 72.3
23 | 220 |  | 31.1 | 53.3 | 77
24 | 230 |  | 30.5 | 52.6 | 77.1
25 | 240 |  | 30.3 | 52.5 | 76.1
26 | 250 |  | 30.4 | 54.6 | 75.4
27 | 260 |  | 29.9 | 53.7 | 77.4
28 | 270 |  | 30.6 | 54.2 | 78.6
29 | 280 |  | 30.9 | 54.3 | 76.7
30 | 290 |  | 29.9 | 53.7 | 78.6
31 | 300 |  | 31 | 52.5 | 78.3
32 | 310 |  | 31 | 55.1 | 78
33 | 320 |  | 30.5 | 53.7 | 77.8
34 | 330 |  | 30.7 | 54.2 | 76.5
35 | 340 |  | 30.2 | 53.2 | 76
36 | 350 |  | 30.2 | 54.8 | 74.4
37 | 360 |  | 29 | 54.2 | 75.5
38 | 370 |  | 29.6 | 55.4 | 74.7
39 | 380 |  | 28.8 | 54.4 | 74.8
40 | 390 |  | 29.6 | 53.9 | 74.8
41 | 400 |  | 29.7 | 54 | 74.8
42 | 410 |  | 29.2 | 56.1 | 72.6
43 | 420 |  | 29 | 54.8 | 73.7
44 | 430 |  | 28.9 | 55.7 | 72
45 | 440 |  | 28.3 | 54.1 | 72.5
46 | 450 |  | 29 | 55.2 | 71.2
47 | 460 |  | 27.9 | 51.9 | 71.9
48 | 470 |  | 28.5 | 53.1 | 70.7
49 | 480 |  | 27.9 | 53.4 | 70
50 | 490 |  | 27.1 | 52.1 | 70.7
51 | 500 |  | 26.7 | 51.8 | 72.2
52 | 510 |  | 27.7 | 52.4 | 68.3
53 | 520 |  | 27.9 | 49.4 | 71.1
54 | 530 |  | 26.8 | 49.4 | 67.8
55 | 540 |  | 27.4 | 50.9 | 66.3
56 | 550 |  | 25.9 | 49.1 | 66.8
57 | 560 |  | 25.8 | 49.9 | 67.2
58 | 570 |  | 26 | 49.3 | 67.2
59 | 580 |  | 25.9 | 48 | 63.3
60 | 590 |  | 26 | 46.7 | 64.3
61 | 600 |  | 25.6 | 48 | 63.6

## Depth_3.50m
BH ID | CBH-42 | - |  |  | Direct Shear Test Results
Depth | 3.5 | m |  |  | Cohesion |  | 0.07163238
Density | 1.82 | gm/cm3 |  |  | Angle of Internal Friction |  | 27.34951
Sample Wt. | 163.8 | gm |  |  | Normal Stress |  | 0.5 | 1 | 1.5
PR Contant | 0.325 | kg/div |  |  | Shear Stress (at Failure)
SR No. | Dial Reading | Dial Reading (cm) | PR Reading at Normal Stress of 0.5 kg/cm2 | PR Reading at Normal Stress of 1.0 kg/cm2 | PR Reading at Normal Stress of 1.5 kg/cm2 | Corrected Area (cm2) | Shear Stress at Normal Stress of 0.5 kg/cm2 | Shear Stress at Normal Stress of 1.0 kg/cm2 | Shear Stress at Normal Stress of 1.5 kg/cm2
1 | 0 |  | 0 | 0 | 0
2 | 10 |  | 14.5 | 25.3 | 36.8
3 | 20 |  | 19.3 | 35.1 | 50.6
4 | 30 |  | 22.5 | 42.2 | 61.8
5 | 40 |  | 24.9 | 48.2 | 66.1
6 | 50 |  | 26.4 | 49.4 | 70.5
7 | 60 |  | 27.1 | 51.4 | 71.8
8 | 70 |  | 27 | 50.6 | 71.6
9 | 80 |  | 27.7 | 53.5 | 73.4
10 | 90 |  | 28.5 | 53.6 | 71.8
11 | 100 |  | 28.7 | 52.8 | 74.5
12 | 110 |  | 30.4 | 55.1 | 79.5
13 | 120 |  | 28.9 | 56.6 | 79.7
14 | 130 |  | 30.2 | 55.9 | 81
15 | 140 |  | 29.8 | 56.3 | 81
16 | 150 |  | 30.5 | 58.5 | 83.8
17 | 160 |  | 31.5 | 58.4 | 83.1
18 | 170 |  | 31.8 | 58.7 | 81
19 | 180 |  | 30.4 | 59.8 | 83.1
20 | 190 |  | 32.4 | 61.8 | 81.1
21 | 200 |  | 31.7 | 60.1 | 84.1
22 | 210 |  | 32.6 | 59.9 | 86.1
23 | 220 |  | 32.5 | 60.1 | 85.8
24 | 230 |  | 32.6 | 61.4 | 85.5
25 | 240 |  | 32.5 | 62.2 | 81.4
26 | 250 |  | 32.4 | 62 | 84.9
27 | 260 |  | 31.9 | 61.5 | 84.6
28 | 270 |  | 32.1 | 59.3 | 84.3
29 | 280 |  | 32 | 60.7 | 83.5
30 | 290 |  | 31.9 | 59.4 | 83.4
31 | 300 |  | 31.8 | 60.8 | 83.4
32 | 310 |  | 31.7 | 60.1 | 80.4
33 | 320 |  | 31.6 | 60.4 | 80.6
34 | 330 |  | 31.4 | 58.1 | 80.7
35 | 340 |  | 30.3 | 59.9 | 80
36 | 350 |  | 30.8 | 59.7 | 80.5
37 | 360 |  | 31.1 | 59.5 | 78.6
38 | 370 |  | 30.5 | 58.5 | 76.3
39 | 380 |  | 30.7 | 57.6 | 78.2
40 | 390 |  | 30.4 | 58.1 | 77.9
41 | 400 |  | 30.3 | 57.6 | 76.9
42 | 410 |  | 30.3 | 58.4 | 76.4
43 | 420 |  | 29.6 | 57.3 | 79
44 | 430 |  | 29.7 | 57.9 | 75.5
45 | 440 |  | 29.1 | 57.1 | 74.4
46 | 450 |  | 30 | 56.4 | 70.5
47 | 460 |  | 29.4 | 55.3 | 72.3
48 | 470 |  | 29.4 | 55 | 69
49 | 480 |  | 27.7 | 54 | 72
50 | 490 |  | 28.6 | 54.9 | 71.4
51 | 500 |  | 27.8 | 52.8 | 67.2
52 | 510 |  | 28.1 | 53.7 | 66.3
53 | 520 |  | 28.2 | 53.6 | 68.9
54 | 530 |  | 26.7 | 52 | 68
55 | 540 |  | 28.2 | 54.9 | 66.1
56 | 550 |  | 26.7 | 52.9 | 65.9
57 | 560 |  | 27.2 | 51.4 | 62.1
58 | 570 |  | 27.4 | 51.8 | 64.4
59 | 580 |  | 27.2 | 51.4 | 64.4
60 | 590 |  | 26.2 | 50.9 | 64.4
61 | 600 |  | 25.7 | 49.7 | 61.3

## Depth_4.50m
BH ID | CBH-42 | - |  |  | Direct Shear Test Results
Depth | 4.5 | m |  |  | Cohesion |  | 0.07548653
Density | 1.82 | gm/cm3 |  |  | Angle of Internal Friction |  | 26.45872
Sample Wt. | 163.8 | gm |  |  | Normal Stress |  | 0.5 | 1 | 1.5
PR Contant | 0.325 | kg/div |  |  | Shear Stress (at Failure)
SR No. | Dial Reading | Dial Reading (cm) | PR Reading at Normal Stress of 0.5 kg/cm2 | PR Reading at Normal Stress of 1.0 kg/cm2 | PR Reading at Normal Stress of 1.5 kg/cm2 | Corrected Area (cm2) | Shear Stress at Normal Stress of 0.5 kg/cm2 | Shear Stress at Normal Stress of 1.0 kg/cm2 | Shear Stress at Normal Stress of 1.5 kg/cm2
1 | 0 |  | 0 | 0 | 0
2 | 10 |  | 14.9 | 31.1 | 38.2
3 | 20 |  | 20.2 | 43.4 | 52.8
4 | 30 |  | 23.3 | 49 | 62.8
5 | 40 |  | 25.6 | 50.7 | 66.8
6 | 50 |  | 26.9 | 52.8 | 66
7 | 60 |  | 26.3 | 53.5 | 69
8 | 70 |  | 28 | 55.3 | 70.9
9 | 80 |  | 28.7 | 53.9 | 72.7
10 | 90 |  | 29.3 | 57.2 | 75
11 | 100 |  | 30 | 58.3 | 76.6
12 | 110 |  | 29.5 | 61.5 | 77.3
13 | 120 |  | 31.3 | 62 | 74.6
14 | 130 |  | 30 | 60.5 | 80.8
15 | 140 |  | 31.1 | 60.8 | 81.7
16 | 150 |  | 31.7 | 61.5 | 77.6
17 | 160 |  | 31.4 | 62.3 | 82.7
18 | 170 |  | 31.5 | 62 | 79.7
19 | 180 |  | 32.5 | 61.8 | 82.2
20 | 190 |  | 32.5 | 61.6 | 84.2
21 | 200 |  | 32.4 | 61.4 | 83.9
22 | 210 |  | 31.9 | 60.2 | 83.6
23 | 220 |  | 31.6 | 60.9 | 82.2
24 | 230 |  | 32.1 | 60.7 | 83
25 | 240 |  | 31.9 | 59.8 | 81
26 | 250 |  | 31.8 | 59.6 | 82.4
27 | 260 |  | 31.3 | 58.8 | 82.1
28 | 270 |  | 31.1 | 59.1 | 78.9
29 | 280 |  | 31.3 | 59.6 | 81.5
30 | 290 |  | 31.4 | 59.1 | 81.2
31 | 300 |  | 30.4 | 59.2 | 80.9
32 | 310 |  | 31.1 | 57.7 | 79.7
33 | 320 |  | 29.3 | 58.7 | 76.6
34 | 330 |  | 30.3 | 58.5 | 76.8
35 | 340 |  | 29 | 56.3 | 79.1
36 | 350 |  | 30 | 58.1 | 78.3
37 | 360 |  | 29.3 | 56.2 | 78.6
38 | 370 |  | 30 | 56 | 76.4
39 | 380 |  | 29.6 | 55.5 | 77.4
40 | 390 |  | 28.3 | 54.6 | 76.6
41 | 400 |  | 28.5 | 54.9 | 76.4
42 | 410 |  | 28.5 | 52.9 | 71.8
43 | 420 |  | 28.4 | 55.8 | 74.6
44 | 430 |  | 28.1 | 55.2 | 74.1
45 | 440 |  | 26.7 | 53.7 | 73.2
46 | 450 |  | 28 | 52.6 | 72.1
47 | 460 |  | 26.3 | 51.3 | 71.1
48 | 470 |  | 26.7 | 54.1 | 71.8
49 | 480 |  | 26.8 | 52.4 | 69
50 | 490 |  | 26.2 | 50.8 | 70
51 | 500 |  | 26.2 | 52.3 | 71.6
52 | 510 |  | 26.7 | 50.5 | 68.3
53 | 520 |  | 25.3 | 50.9 | 70.8
54 | 530 |  | 25.5 | 50.1 | 67.5
55 | 540 |  | 25.1 | 50.6 | 69.3
56 | 550 |  | 25.4 | 50.6 | 66.2
57 | 560 |  | 24.8 | 49.5 | 67.1
58 | 570 |  | 23.9 | 47.9 | 66.2
59 | 580 |  | 23.5 | 49.6 | 65.8
60 | 590 |  | 23.4 | 47 | 63.6
61 | 600 |  | 23 | 47.8 | 64.3

## Depth_6.50m
BH ID | CBH-42 | - |  |  | Direct Shear Test Results
Depth | 6.5 | m |  |  | Cohesion |  | 0.04023406
Density | 1.91 | gm/cm3 |  |  | Angle of Internal Friction |  | 33.0557
Sample Wt. | 171.9 | gm |  |  | Normal Stress |  | 0.5 | 1 | 1.5
PR Contant | 0.325 | kg/div |  |  | Shear Stress (at Failure)
SR No. | Dial Reading | Dial Reading (cm) | PR Reading at Normal Stress of 0.5 kg/cm2 | PR Reading at Normal Stress of 1.0 kg/cm2 | PR Reading at Normal Stress of 1.5 kg/cm2 | Corrected Area (cm2) | Shear Stress at Normal Stress of 0.5 kg/cm2 | Shear Stress at Normal Stress of 1.0 kg/cm2 | Shear Stress at Normal Stress of 1.5 kg/cm2
1 | 0 |  | 0 | 0 | 0
2 | 10 |  | 20.4 | 34.1 | 53.3
3 | 20 |  | 26.5 | 44.6 | 70.3
4 | 30 |  | 30.2 | 52.5 | 82.8
5 | 40 |  | 31.7 | 54.7 | 86.8
6 | 50 |  | 33.2 | 55.8 | 89.9
7 | 60 |  | 34.1 | 58.1 | 92.1
8 | 70 |  | 35.1 | 60 | 94.6
9 | 80 |  | 36.3 | 65.1 | 94.9
10 | 90 |  | 36.1 | 61.5 | 99.6
11 | 100 |  | 38.2 | 65.3 | 100.8
12 | 110 |  | 36.5 | 65.7 | 97.5
13 | 120 |  | 38 | 65.8 | 100.2
14 | 130 |  | 37.6 | 67.3 | 102.2
15 | 140 |  | 39.8 | 66.9 | 100.2
16 | 150 |  | 38.6 | 68.9 | 103.9
17 | 160 |  | 39.6 | 65.4 | 106.5
18 | 170 |  | 39.5 | 69.4 | 105.9
19 | 180 |  | 38.5 | 69.3 | 107.1
20 | 190 |  | 37.1 | 67.8 | 106.7
21 | 200 |  | 38.3 | 68.8 | 103.8
22 | 210 |  | 38.9 | 68.6 | 106
23 | 220 |  | 37.7 | 68.3 | 105.6
24 | 230 |  | 37.3 | 66.4 | 104.3
25 | 240 |  | 37.1 | 67.8 | 104.8
26 | 250 |  | 38.4 | 66.7 | 104.4
27 | 260 |  | 38.1 | 65.2 | 103.7
28 | 270 |  | 37 | 67.1 | 103
29 | 280 |  | 36.5 | 66.6 | 103.3
30 | 290 |  | 36.1 | 61.3 | 102.9
31 | 300 |  | 37.4 | 64.7 | 102.5
32 | 310 |  | 36 | 66.1 | 102.2
33 | 320 |  | 36.8 | 64.7 | 101.8
34 | 330 |  | 36.3 | 63.4 | 101.4
35 | 340 |  | 36.1 | 64.5 | 98.4
36 | 350 |  | 35.3 | 60.8 | 98.7
37 | 360 |  | 34.4 | 64 | 99.9
38 | 370 |  | 34.2 | 60.4 | 97.3
39 | 380 |  | 33.9 | 60.2 | 94.2
40 | 390 |  | 33.1 | 59.8 | 92.7
41 | 400 |  | 34.5 | 60.1 | 89.1
42 | 410 |  | 32.6 | 58.8 | 91.9
43 | 420 |  | 32.7 | 60.2 | 90.8
44 | 430 |  | 32.4 | 56.8 | 89.9
45 | 440 |  | 32.4 | 58.2 | 90.4
46 | 450 |  | 32.5 | 59.2 | 88.3
47 | 460 |  | 31.5 | 57.6 | 88.8
48 | 470 |  | 30.8 | 56.2 | 88.4
49 | 480 |  | 31.1 | 56.8 | 87
50 | 490 |  | 30.6 | 55.6 | 84.6
51 | 500 |  | 30.4 | 51.8 | 82.1
52 | 510 |  | 28.9 | 54.1 | 82.4
53 | 520 |  | 29.6 | 52.5 | 82.3
54 | 530 |  | 28.3 | 51.3 | 78.6
55 | 540 |  | 27.9 | 50.4 | 80.3
56 | 550 |  | 26.9 | 50 | 82.1
57 | 560 |  | 27.1 | 49.1 | 75.4
58 | 570 |  | 27.3 | 50.1 | 76.2
59 | 580 |  | 26.4 | 49.2 | 73
60 | 590 |  | 26.3 | 50.1 | 74.9
61 | 600 |  | 25.5 | 49.7 | 72.4

## Depth_7.50m
BH ID | CBH-42 | - |  |  | Direct Shear Test Results
Depth | 7.5 | m |  |  | Cohesion |  | 0.04713112
Density | 1.91 | gm/cm3 |  |  | Angle of Internal Friction |  | 32.08051
Sample Wt. | 171.9 | gm |  |  | Normal Stress |  | 0.5 | 1 | 1.5
PR Contant | 0.325 | kg/div |  |  | Shear Stress (at Failure)
SR No. | Dial Reading | Dial Reading (cm) | PR Reading at Normal Stress of 0.5 kg/cm2 | PR Reading at Normal Stress of 1.0 kg/cm2 | PR Reading at Normal Stress of 1.5 kg/cm2 | Corrected Area (cm2) | Shear Stress at Normal Stress of 0.5 kg/cm2 | Shear Stress at Normal Stress of 1.0 kg/cm2 | Shear Stress at Normal Stress of 1.5 kg/cm2
1 | 0 |  | 0 | 0 | 0
2 | 10 |  | 20.5 | 33.6 | 59.5
3 | 20 |  | 26.9 | 43.3 | 79.1
4 | 30 |  | 31.1 | 51.3 | 83.3
5 | 40 |  | 31.6 | 53.7 | 86.6
6 | 50 |  | 33.9 | 53.4 | 93
7 | 60 |  | 35 | 56.4 | 90.4
8 | 70 |  | 35.5 | 59.8 | 94.7
9 | 80 |  | 35.8 | 60.6 | 99.6
10 | 90 |  | 35.9 | 61.8 | 99.6
11 | 100 |  | 36.5 | 63.3 | 100.5
12 | 110 |  | 39 | 62.3 | 102.4
13 | 120 |  | 36.8 | 62.2 | 106.2
14 | 130 |  | 35.9 | 63.2 | 105.9
15 | 140 |  | 39.3 | 63.6 | 101
16 | 150 |  | 39.2 | 66 | 105
17 | 160 |  | 38.6 | 66.8 | 104.6
18 | 170 |  | 38.9 | 67.9 | 103.6
19 | 180 |  | 38.7 | 67.6 | 104
20 | 190 |  | 38.6 | 67.4 | 103.6
21 | 200 |  | 38.5 | 67.2 | 99.9
22 | 210 |  | 38.3 | 66.9 | 101.6
23 | 220 |  | 38 | 66.6 | 101.1
24 | 230 |  | 36.4 | 66.4 | 99.8
25 | 240 |  | 37.9 | 64.4 | 100.6
26 | 250 |  | 36.9 | 66 | 101.4
27 | 260 |  | 35.9 | 64.3 | 101.1
28 | 270 |  | 36.9 | 65.5 | 97.6
29 | 280 |  | 36.7 | 65.2 | 99.3
30 | 290 |  | 36.3 | 64.1 | 96.6
31 | 300 |  | 36 | 64.8 | 97.6
32 | 310 |  | 37 | 63 | 97.3
33 | 320 |  | 35.4 | 62.8 | 97.7
34 | 330 |  | 36 | 62.2 | 94.1
35 | 340 |  | 35.4 | 61.8 | 96.9
36 | 350 |  | 34.6 | 61.5 | 94
37 | 360 |  | 33 | 61.2 | 97.4
38 | 370 |  | 35.3 | 63 | 92.9
39 | 380 |  | 33.6 | 61.1 | 93.2
40 | 390 |  | 34.5 | 57.6 | 90.2
41 | 400 |  | 32.3 | 60 | 91.1
42 | 410 |  | 33.4 | 58.6 | 88.1
43 | 420 |  | 33.3 | 57.7 | 90.7
44 | 430 |  | 33.1 | 56.8 | 87.4
45 | 440 |  | 32.7 | 57.3 | 87.5
46 | 450 |  | 31.2 | 57.3 | 83.4
47 | 460 |  | 31.7 | 55.8 | 84.9
48 | 470 |  | 32 | 55.5 | 82.6
49 | 480 |  | 30.6 | 55.9 | 81.2
50 | 490 |  | 30.1 | 54.2 | 79.9
51 | 500 |  | 31 | 53.6 | 81.8
52 | 510 |  | 29.6 | 52.4 | 80.3
53 | 520 |  | 29.5 | 52.9 | 79.3
54 | 530 |  | 29.5 | 54.3 | 76.7
55 | 540 |  | 28.9 | 50.8 | 75
56 | 550 |  | 29 | 50.3 | 75.6
57 | 560 |  | 28 | 48.1 | 74.5
58 | 570 |  | 26.7 | 47.9 | 72.1
59 | 580 |  | 28.6 | 48.7 | 72.6
60 | 590 |  | 27.4 | 48.8 | 71.2
61 | 600 |  | 26.4 | 46.5 | 71.7

## Depth_10.50m
BH ID | CBH-42 | - |  |  | Direct Shear Test Results
Depth | 10.5 | m |  |  | Cohesion |  | 0.07569639
Density | 1.97 | gm/cm3 |  |  | Angle of Internal Friction |  | 29.68867
Sample Wt. | 177.3 | gm |  |  | Normal Stress |  | 0.5 | 1 | 1.5
PR Contant | 0.325 | kg/div |  |  | Shear Stress (at Failure)
SR No. | Dial Reading | Dial Reading (cm) | PR Reading at Normal Stress of 0.5 kg/cm2 | PR Reading at Normal Stress of 1.0 kg/cm2 | PR Reading at Normal Stress of 1.5 kg/cm2 | Corrected Area (cm2) | Shear Stress at Normal Stress of 0.5 kg/cm2 | Shear Stress at Normal Stress of 1.0 kg/cm2 | Shear Stress at Normal Stress of 1.5 kg/cm2
1 | 0 |  | 0 | 0 | 0
2 | 10 |  | 20.2 | 36.1 | 56.2
3 | 20 |  | 26.7 | 43.8 | 73.4
4 | 30 |  | 29.2 | 52.7 | 77.9
5 | 40 |  | 30.9 | 55.3 | 79.7
6 | 50 |  | 32.3 | 55.2 | 85.7
7 | 60 |  | 31.1 | 58.8 | 88.7
8 | 70 |  | 34.3 | 61.8 | 88.4
9 | 80 |  | 34.7 | 61.2 | 94.6
10 | 90 |  | 35.3 | 64.5 | 93.2
11 | 100 |  | 35.7 | 65.8 | 93.7
12 | 110 |  | 35.8 | 67.1 | 96.9
13 | 120 |  | 35.4 | 65.5 | 97.7
14 | 130 |  | 35.4 | 66.9 | 97.3
15 | 140 |  | 36.8 | 64.8 | 95.8
16 | 150 |  | 36.6 | 68.2 | 96.6
17 | 160 |  | 36.5 | 67.7 | 94.3
18 | 170 |  | 36 | 68.9 | 96
19 | 180 |  | 36.2 | 69.7 | 95.6
20 | 190 |  | 36.1 | 69.1 | 93.8
21 | 200 |  | 36 | 68.6 | 95
22 | 210 |  | 35.1 | 69 | 93.6
23 | 220 |  | 35.8 | 68.7 | 94.3
24 | 230 |  | 34.6 | 68.5 | 93.9
25 | 240 |  | 35.5 | 68.2 | 93.6
26 | 250 |  | 34.5 | 68 | 93.3
27 | 260 |  | 35.2 | 67.7 | 90.6
28 | 270 |  | 33.9 | 66.3 | 88.8
29 | 280 |  | 35 | 67.2 | 91.8
30 | 290 |  | 33 | 67 | 87.9
31 | 300 |  | 33.8 | 65.7 | 90.1
32 | 310 |  | 33.9 | 65.1 | 89.1
33 | 320 |  | 33.3 | 65 | 90.8
34 | 330 |  | 32 | 66 | 87.7
35 | 340 |  | 32.4 | 61.1 | 86.2
36 | 350 |  | 32.6 | 65.5 | 89
37 | 360 |  | 31.9 | 63.1 | 84.6
38 | 370 |  | 32 | 65 | 85.5
39 | 380 |  | 31.3 | 63.5 | 83.9
40 | 390 |  | 31.5 | 62.5 | 85.1
41 | 400 |  | 30.5 | 60 | 80.9
42 | 410 |  | 30.5 | 62 | 81.9
43 | 420 |  | 29.8 | 59.7 | 81.3
44 | 430 |  | 29.2 | 58.9 | 80.1
45 | 440 |  | 29.2 | 58.8 | 77
46 | 450 |  | 28.4 | 58.5 | 78.9
47 | 460 |  | 29.6 | 57 | 75.8
48 | 470 |  | 28.7 | 59.4 | 80.7
49 | 480 |  | 28.4 | 56.4 | 78.2
50 | 490 |  | 27.1 | 56.4 | 74.5
51 | 500 |  | 27.8 | 54.8 | 75.5
52 | 510 |  | 27.3 | 55.9 | 74.4
53 | 520 |  | 26.2 | 56.2 | 73.3
54 | 530 |  | 26.2 | 55.3 | 72.2
55 | 540 |  | 26.2 | 54.2 | 73.1
56 | 550 |  | 25.6 | 52.5 | 73.2
57 | 560 |  | 25.6 | 51.9 | 68.7
58 | 570 |  | 24.7 | 51.2 | 69.1
59 | 580 |  | 24.7 | 51.2 | 71.1
60 | 590 |  | 23.9 | 50.5 | 67.7
61 | 600 |  | 23.8 | 49.1 | 69.2

## Depth_13.50m
BH ID | CBH-42 | - |  |  | Direct Shear Test Results
Depth | 13.5 | m |  |  | Cohesion |  | 0.03353889
Density | 1.97 | gm/cm3 |  |  | Angle of Internal Friction |  | 33.32406
Sample Wt. | 177.3 | gm |  |  | Normal Stress |  | 0.5 | 1 | 1.5
PR Contant | 0.325 | kg/div |  |  | Shear Stress (at Failure)
SR No. | Dial Reading | Dial Reading (cm) | PR Reading at Normal Stress of 0.5 kg/cm2 | PR Reading at Normal Stress of 1.0 kg/cm2 | PR Reading at Normal Stress of 1.5 kg/cm2 | Corrected Area (cm2) | Shear Stress at Normal Stress of 0.5 kg/cm2 | Shear Stress at Normal Stress of 1.0 kg/cm2 | Shear Stress at Normal Stress of 1.5 kg/cm2
1 | 0 |  | 0 | 0 | 0
2 | 10 |  | 21.9 | 32.6 | 64.6
3 | 20 |  | 28.8 | 42.8 | 84.2
4 | 30 |  | 30.8 | 49.7 | 86.1
5 | 40 |  | 33.1 | 55.1 | 93.9
6 | 50 |  | 33.8 | 55.8 | 93.6
7 | 60 |  | 35.3 | 57.8 | 95.7
8 | 70 |  | 35.3 | 58.8 | 104.8
9 | 80 |  | 36.4 | 60.8 | 101.1
10 | 90 |  | 38 | 61.9 | 104
11 | 100 |  | 37.1 | 60.3 | 106.3
12 | 110 |  | 38.4 | 63.3 | 108.7
13 | 120 |  | 39.9 | 64.2 | 109.8
14 | 130 |  | 39.2 | 66.6 | 106.8
15 | 140 |  | 39.6 | 66.2 | 106.4
16 | 150 |  | 39.1 | 66.7 | 106.4
17 | 160 |  | 38.7 | 64.3 | 108.3
18 | 170 |  | 39.2 | 69.2 | 104.2
19 | 180 |  | 39 | 67.3 | 107.5
20 | 190 |  | 37.8 | 65.1 | 105.2
21 | 200 |  | 38.1 | 67.9 | 104.1
22 | 210 |  | 38.3 | 68.5 | 106.3
23 | 220 |  | 38.2 | 67.6 | 106
24 | 230 |  | 37.4 | 68 | 103.3
25 | 240 |  | 38.2 | 67.7 | 104.6
26 | 250 |  | 37.9 | 66.4 | 103.9
27 | 260 |  | 37.9 | 67.2 | 100.5
28 | 270 |  | 36.1 | 67 | 102.4
29 | 280 |  | 36.8 | 66.7 | 98.5
30 | 290 |  | 36.6 | 66.5 | 99.1
31 | 300 |  | 36.7 | 63.5 | 99.1
32 | 310 |  | 36.1 | 65.2 | 96.2
33 | 320 |  | 37 | 65.1 | 96.6
34 | 330 |  | 37 | 64.2 | 98.1
35 | 340 |  | 36 | 64.9 | 96.7
36 | 350 |  | 34.9 | 64 | 92.7
37 | 360 |  | 35.7 | 61 | 94.1
38 | 370 |  | 33.8 | 61.9 | 95.4
39 | 380 |  | 35.1 | 62.7 | 89.1
40 | 390 |  | 34.3 | 63.6 | 94
41 | 400 |  | 33 | 61 | 92.7
42 | 410 |  | 33.4 | 57.7 | 93.1
43 | 420 |  | 33.8 | 57.3 | 89.8
44 | 430 |  | 32.8 | 60 | 89.8
45 | 440 |  | 32.4 | 60.4 | 88
46 | 450 |  | 31.3 | 57.6 | 88.5
47 | 460 |  | 33.1 | 56.4 | 87.7
48 | 470 |  | 31.5 | 54.8 | 84.7
49 | 480 |  | 31.4 | 55.4 | 88.8
50 | 490 |  | 30.6 | 57.4 | 86
51 | 500 |  | 28.5 | 52.4 | 82.6
52 | 510 |  | 29.6 | 53.7 | 80.2
53 | 520 |  | 29.5 | 52.7 | 81.4
54 | 530 |  | 28.3 | 51.6 | 78.3
55 | 540 |  | 28.3 | 53.1 | 77.8
56 | 550 |  | 28.3 | 50.9 | 81.2
57 | 560 |  | 28.4 | 48.7 | 78.7
58 | 570 |  | 28.3 | 50.6 | 76.7
59 | 580 |  | 27.7 | 49.9 | 75.6
60 | 590 |  | 26.8 | 47.4 | 75.1
61 | 600 |  | 27.1 | 47.9 | 72.8