## Summary
BH ID | Depth (m) | Soil Type | Density (g/cc) | Sample Weight (g) | Target c (kg/cm²) | Target φ (°) | Calculated c (kg/cm²) | Calculated φ (°) | R²
CBH-43 | 0.5 | Loose Sand | 1.75 | 157.5 | 0.09343238 | 25.2 | 0.1011531 | 24.41724 | 0.9914468
CBH-43 | 1.5 | Medium Dense Sand | 1.75 | 157.5 | 0.1024245 | 27.2 | 0.1119536 | 26.65261 | 0.9942446
CBH-43 | 3.5 | Medium Dense Sand | 1.83 | 164.7 | 0.003365339 | 27.59 | 0.008912041 | 27.32237 | 0.9963231
CBH-43 | 4.5 | Medium Dense Sand | 1.83 | 164.7 | 0.0983155 | 28.06 | 0.105089 | 27.62428 | 0.9939016
CBH-43 | 6.5 | Medium Dense Sand | 1.91 | 171.9 | 0.04431689 | 31.47288 | 0.03806293 | 31.80065 | 0.9959452
CBH-43 | 7.5 | Dense Sand | 1.91 | 171.9 | 0.004854434 | 30.86 | 0.01352125 | 30.35039 | 0.9955043
CBH-43 | 10.5 | Stiff Clay | 1.95 | 175.5 | 0.1409477 | 23.9 | 0.1314795 | 24.55416 | 0.9937125

## Depth_0.50m
BH ID | CBH-43 | - |  |  | Direct Shear Test Results
Depth | 0.5 | m |  |  | Cohesion |  | 0.1011531
Density | 1.75 | gm/cm3 |  |  | Angle of Internal Friction |  | 24.41724
Sample Wt. | 157.5 | gm |  |  | Normal Stress |  | 0.5 | 1 | 1.5
PR Contant | 0.325 | kg/div |  |  | Shear Stress (at Failure)
SR No. | Dial Reading | Dial Reading (cm) | PR Reading at Normal Stress of 0.5 kg/cm2 | PR Reading at Normal Stress of 1.0 kg/cm2 | PR Reading at Normal Stress of 1.5 kg/cm2 | Corrected Area (cm2) | Shear Stress at Normal Stress of 0.5 kg/cm2 | Shear Stress at Normal Stress of 1.0 kg/cm2 | Shear Stress at Normal Stress of 1.5 kg/cm2
1 | 0 |  | 0 | 0 | 0
2 | 10 |  | 8.7 | 18 | 22
3 | 20 |  | 13.2 | 27.3 | 32.9
4 | 30 |  | 15.9 | 33.7 | 42.5
5 | 40 |  | 19.5 | 41 | 48.7
6 | 50 |  | 21.9 | 45 | 54.9
7 | 60 |  | 23.8 | 44.7 | 60.4
8 | 70 |  | 24.7 | 45.9 | 60.8
9 | 80 |  | 24.1 | 46.8 | 61.8
10 | 90 |  | 25.5 | 47.4 | 59.7
11 | 100 |  | 25 | 46.4 | 62.9
12 | 110 |  | 26.6 | 49.2 | 65.7
13 | 120 |  | 26 | 50.5 | 65.9
14 | 130 |  | 26 | 50.6 | 64.7
15 | 140 |  | 27.1 | 52.9 | 65.8
16 | 150 |  | 27.6 | 52.4 | 67.8
17 | 160 |  | 26.7 | 53.3 | 66.9
18 | 170 |  | 26.9 | 52.9 | 69.6
19 | 180 |  | 27.7 | 54.9 | 70
20 | 190 |  | 27.6 | 51.8 | 68.2
21 | 200 |  | 28.9 | 53.4 | 68.9
22 | 210 |  | 28.4 | 55.1 | 71.9
23 | 220 |  | 28.9 | 54.6 | 72.1
24 | 230 |  | 29.6 | 56.7 | 72.2
25 | 240 |  | 29.7 | 56 | 72
26 | 250 |  | 29.2 | 57 | 75.2
27 | 260 |  | 30.5 | 58.1 | 71.9
28 | 270 |  | 30.8 | 56.3 | 73.4
29 | 280 |  | 30.5 | 54.6 | 74.2
30 | 290 |  | 29.7 | 57.7 | 75.1
31 | 300 |  | 29.4 | 57.7 | 75
32 | 310 |  | 29.6 | 56.2 | 71.9
33 | 320 |  | 31 | 57.3 | 75.1
34 | 330 |  | 29.7 | 57.1 | 74.6
35 | 340 |  | 30.4 | 56.4 | 75.6
36 | 350 |  | 30.8 | 56.7 | 74.9
37 | 360 |  | 30.5 | 55.9 | 75
38 | 370 |  | 30.6 | 56.2 | 74.1
39 | 380 |  | 30.5 | 55.9 | 74.4
40 | 390 |  | 30.1 | 55.8 | 74.2
41 | 400 |  | 30.3 | 55.1 | 73.2
42 | 410 |  | 30.2 | 55.4 | 73.6
43 | 420 |  | 30.1 | 54.8 | 73.3
44 | 430 |  | 29.9 | 53.9 | 73
45 | 440 |  | 29.8 | 54.1 | 72
46 | 450 |  | 29.5 | 53.4 | 71.8
47 | 460 |  | 28.6 | 54.3 | 71.6
48 | 470 |  | 29.3 | 54.1 | 70.9
49 | 480 |  | 29.1 | 52.9 | 71.6
50 | 490 |  | 28.5 | 52.8 | 70.7
51 | 500 |  | 28.9 | 51.3 | 71
52 | 510 |  | 27.7 | 52.5 | 68
53 | 520 |  | 27.6 | 52.5 | 70.5
54 | 530 |  | 28 | 51.3 | 67.7
55 | 540 |  | 27.4 | 51.7 | 69.9
56 | 550 |  | 26.7 | 50.1 | 65.7
57 | 560 |  | 27.4 | 51.2 | 69
58 | 570 |  | 26.9 | 50.2 | 68.3
59 | 580 |  | 25.5 | 49.4 | 68.6
60 | 590 |  | 26.1 | 48.8 | 65.5
61 | 600 |  | 25.8 | 50 | 64.5

## Depth_1.50m
BH ID | CBH-43 | - |  |  | Direct Shear Test Results
Depth | 1.5 | m |  |  | Cohesion |  | 0.1119536
Density | 1.75 | gm/cm3 |  |  | Angle of Internal Friction |  | 26.65261
Sample Wt. | 157.5 | gm |  |  | Normal Stress |  | 0.5 | 1 | 1.5
PR Contant | 0.325 | kg/div |  |  | Shear Stress (at Failure)
SR No. | Dial Reading | Dial Reading (cm) | PR Reading at Normal Stress of 0.5 kg/cm2 | PR Reading at Normal Stress of 1.0 kg/cm2 | PR Reading at Normal Stress of 1.5 kg/cm2 | Corrected Area (cm2) | Shear Stress at Normal Stress of 0.5 kg/cm2 | Shear Stress at Normal Stress of 1.0 kg/cm2 | Shear Stress at Normal Stress of 1.5 kg/cm2
1 | 0 |  | 0 | 0 | 0
2 | 10 |  | 16.2 | 30.1 | 40.6
3 | 20 |  | 22.7 | 43.2 | 54.8
4 | 30 |  | 26.5 | 49.7 | 67
5 | 40 |  | 28.8 | 51.7 | 70.9
6 | 50 |  | 29.8 | 53.1 | 71.2
7 | 60 |  | 29.3 | 56 | 74.4
8 | 70 |  | 29.5 | 55.4 | 76.6
9 | 80 |  | 32.1 | 57.6 | 79.6
10 | 90 |  | 32.4 | 62.2 | 81.9
11 | 100 |  | 33.6 | 59 | 81.6
12 | 110 |  | 32.7 | 62.6 | 82.9
13 | 120 |  | 33.1 | 63 | 83.9
14 | 130 |  | 33.4 | 62.4 | 87.1
15 | 140 |  | 34.4 | 64.9 | 85.2
16 | 150 |  | 34.1 | 63.8 | 85.2
17 | 160 |  | 35 | 64.7 | 86.6
18 | 170 |  | 33.4 | 64.3 | 87.7
19 | 180 |  | 34.3 | 66.2 | 88.9
20 | 190 |  | 36.5 | 65.5 | 87.7
21 | 200 |  | 36.3 | 65.3 | 88.2
22 | 210 |  | 36.1 | 65.5 | 87.9
23 | 220 |  | 35.5 | 64.6 | 86.4
24 | 230 |  | 35.8 | 64.6 | 85.9
25 | 240 |  | 35.8 | 64.8 | 87
26 | 250 |  | 34.9 | 64.5 | 86.4
27 | 260 |  | 35.6 | 64.1 | 86.3
28 | 270 |  | 35 | 64.1 | 86
29 | 280 |  | 33.9 | 63.7 | 84
30 | 290 |  | 34.4 | 62.6 | 85.4
31 | 300 |  | 35 | 62.8 | 84.6
32 | 310 |  | 34 | 62.8 | 84.8
33 | 320 |  | 34.2 | 62.9 | 79.3
34 | 330 |  | 33.3 | 61.9 | 82.6
35 | 340 |  | 34.5 | 62.3 | 82.9
36 | 350 |  | 33.6 | 61.1 | 83.5
37 | 360 |  | 34.3 | 61.9 | 82.3
38 | 370 |  | 33.5 | 61.2 | 79.3
39 | 380 |  | 31.5 | 61.2 | 81.2
40 | 390 |  | 32.6 | 60.1 | 79.7
41 | 400 |  | 32.5 | 58.5 | 79.3
42 | 410 |  | 31.8 | 59 | 79.3
43 | 420 |  | 31.5 | 58.4 | 78.2
44 | 430 |  | 31.6 | 59.8 | 78
45 | 440 |  | 31.1 | 58.7 | 77.5
46 | 450 |  | 30.5 | 57.7 | 76.1
47 | 460 |  | 30.3 | 58.4 | 75.6
48 | 470 |  | 30.9 | 57.4 | 73
49 | 480 |  | 30.1 | 56.9 | 75.7
50 | 490 |  | 29.7 | 56.5 | 73.8
51 | 500 |  | 30.1 | 56.1 | 77
52 | 510 |  | 28.6 | 54.5 | 72.5
53 | 520 |  | 30.1 | 56.1 | 72.6
54 | 530 |  | 29.2 | 54.8 | 73.3
55 | 540 |  | 27.9 | 53.4 | 70.8
56 | 550 |  | 27.9 | 54 | 72.4
57 | 560 |  | 28.2 | 52.8 | 69.9
58 | 570 |  | 28.4 | 51.9 | 68.3
59 | 580 |  | 27.7 | 52 | 68
60 | 590 |  | 27.4 | 51 | 67.6
61 | 600 |  | 26.9 | 51.1 | 68.2

## Depth_3.50m
BH ID | CBH-43 | - |  |  | Direct Shear Test Results
Depth | 3.5 | m |  |  | Cohesion |  | 0.008912041
Density | 1.83 | gm/cm3 |  |  | Angle of Internal Friction |  | 27.32237
Sample Wt. | 164.7 | gm |  |  | Normal Stress |  | 0.5 | 1 | 1.5
PR Contant | 0.325 | kg/div |  |  | Shear Stress (at Failure)
SR No. | Dial Reading | Dial Reading (cm) | PR Reading at Normal Stress of 0.5 kg/cm2 | PR Reading at Normal Stress of 1.0 kg/cm2 | PR Reading at Normal Stress of 1.5 kg/cm2 | Corrected Area (cm2) | Shear Stress at Normal Stress of 0.5 kg/cm2 | Shear Stress at Normal Stress of 1.0 kg/cm2 | Shear Stress at Normal Stress of 1.5 kg/cm2
1 | 0 |  | 0 | 0 | 0
2 | 10 |  | 11.6 | 24.6 | 41.9
3 | 20 |  | 15.7 | 33.2 | 55
4 | 30 |  | 18.8 | 38.7 | 60.9
5 | 40 |  | 21 | 42.3 | 66.1
6 | 50 |  | 21.3 | 45.3 | 66.6
7 | 60 |  | 21.8 | 47.9 | 68.7
8 | 70 |  | 21.9 | 47.8 | 70.1
9 | 80 |  | 22.9 | 48.6 | 73.7
10 | 90 |  | 23.7 | 49.2 | 74.1
11 | 100 |  | 23.4 | 48.7 | 76
12 | 110 |  | 24.2 | 52 | 81.1
13 | 120 |  | 24.4 | 51.6 | 78.9
14 | 130 |  | 24.9 | 52 | 78.5
15 | 140 |  | 25.1 | 51.6 | 77
16 | 150 |  | 25.5 | 53.3 | 81.5
17 | 160 |  | 24.9 | 53.9 | 81.2
18 | 170 |  | 25.4 | 54.7 | 80.9
19 | 180 |  | 25.5 | 54.5 | 80.6
20 | 190 |  | 25.4 | 52.6 | 80.3
21 | 200 |  | 25.6 | 56.2 | 80.1
22 | 210 |  | 26.1 | 55.6 | 79.8
23 | 220 |  | 26.5 | 55 | 79.5
24 | 230 |  | 26.4 | 55.6 | 78.5
25 | 240 |  | 26.3 | 55.1 | 78.9
26 | 250 |  | 26.2 | 53.2 | 78.6
27 | 260 |  | 26.1 | 53.7 | 77.7
28 | 270 |  | 25.8 | 54.8 | 78.1
29 | 280 |  | 25.9 | 53.4 | 76.9
30 | 290 |  | 24.9 | 54.4 | 76.9
31 | 300 |  | 25.3 | 54 | 75.1
32 | 310 |  | 25.6 | 52.4 | 75.3
33 | 320 |  | 24.5 | 53.6 | 76.2
34 | 330 |  | 24.4 | 51.7 | 74.2
35 | 340 |  | 23.9 | 52.1 | 73.6
36 | 350 |  | 25.2 | 50.6 | 75.8
37 | 360 |  | 24.2 | 52.2 | 75.2
38 | 370 |  | 24.1 | 52 | 75.2
39 | 380 |  | 24.4 | 51.8 | 72.6
40 | 390 |  | 24.3 | 51.9 | 72.7
41 | 400 |  | 24.1 | 51.4 | 70.5
42 | 410 |  | 23.5 | 50.4 | 70
43 | 420 |  | 23.9 | 50.5 | 68.4
44 | 430 |  | 23.2 | 49.3 | 69.6
45 | 440 |  | 23.8 | 49.2 | 69.6
46 | 450 |  | 23.5 | 48.3 | 70.7
47 | 460 |  | 23.5 | 49.1 | 68.7
48 | 470 |  | 23.2 | 48.7 | 67.8
49 | 480 |  | 22.5 | 47.1 | 67.6
50 | 490 |  | 22.9 | 48.7 | 67.1
51 | 500 |  | 22.4 | 47.9 | 66.6
52 | 510 |  | 22.8 | 46.9 | 65.4
53 | 520 |  | 21.7 | 45.6 | 63.7
54 | 530 |  | 22.2 | 47 | 62.3
55 | 540 |  | 22 | 44.7 | 64.6
56 | 550 |  | 22.1 | 43 | 62.4
57 | 560 |  | 21.6 | 45.2 | 60.7
58 | 570 |  | 21.2 | 45.4 | 61.2
59 | 580 |  | 21.5 | 45.3 | 59.6
60 | 590 |  | 21.9 | 44.2 | 59.6
61 | 600 |  | 21.4 | 45.7 | 59.8

## Depth_4.50m
BH ID | CBH-43 | - |  |  | Direct Shear Test Results
Depth | 4.5 | m |  |  | Cohesion |  | 0.105089
Density | 1.83 | gm/cm3 |  |  | Angle of Internal Friction |  | 27.62428
Sample Wt. | 164.7 | gm |  |  | Normal Stress |  | 0.5 | 1 | 1.5
PR Contant | 0.325 | kg/div |  |  | Shear Stress (at Failure)
SR No. | Dial Reading | Dial Reading (cm) | PR Reading at Normal Stress of 0.5 kg/cm2 | PR Reading at Normal Stress of 1.0 kg/cm2 | PR Reading at Normal Stress of 1.5 kg/cm2 | Corrected Area (cm2) | Shear Stress at Normal Stress of 0.5 kg/cm2 | Shear Stress at Normal Stress of 1.0 kg/cm2 | Shear Stress at Normal Stress of 1.5 kg/cm2
1 | 0 |  | 0 | 0 | 0
2 | 10 |  | 17.5 | 29.2 | 43.5
3 | 20 |  | 23.9 | 39.1 | 59.8
4 | 30 |  | 28.6 | 44.4 | 69.9
5 | 40 |  | 29.2 | 50.7 | 72
6 | 50 |  | 30.8 | 53.3 | 74.9
7 | 60 |  | 31.7 | 55.4 | 77.3
8 | 70 |  | 32.2 | 56.7 | 82.3
9 | 80 |  | 34 | 55.9 | 80
10 | 90 |  | 33.9 | 60.8 | 81.7
11 | 100 |  | 33.9 | 58.9 | 82.1
12 | 110 |  | 34.1 | 60.5 | 83.6
13 | 120 |  | 35.1 | 61 | 85.4
14 | 130 |  | 34.7 | 63.6 | 87.7
15 | 140 |  | 35.5 | 64.2 | 89.3
16 | 150 |  | 36.5 | 63.5 | 89.2
17 | 160 |  | 35.7 | 62.6 | 88.4
18 | 170 |  | 37 | 64.2 | 91.7
19 | 180 |  | 36.9 | 64.3 | 91.4
20 | 190 |  | 36.8 | 66.4 | 91
21 | 200 |  | 36.6 | 64.4 | 89.7
22 | 210 |  | 36.5 | 63.8 | 90.4
23 | 220 |  | 36.4 | 66.9 | 87
24 | 230 |  | 36.3 | 66.6 | 89.7
25 | 240 |  | 36.1 | 66.4 | 89.5
26 | 250 |  | 36 | 66.2 | 85.2
27 | 260 |  | 35.5 | 65.4 | 85.6
28 | 270 |  | 35.7 | 65.6 | 87.5
29 | 280 |  | 35.1 | 65.4 | 86.9
30 | 290 |  | 35.1 | 63.1 | 86.6
31 | 300 |  | 35.3 | 65 | 87.1
32 | 310 |  | 35.2 | 63.9 | 87
33 | 320 |  | 35.1 | 64.5 | 86.6
34 | 330 |  | 34.7 | 63.3 | 83.6
35 | 340 |  | 34.1 | 63.7 | 82
36 | 350 |  | 34.2 | 62.1 | 85.4
37 | 360 |  | 34.2 | 63.1 | 83.7
38 | 370 |  | 33.7 | 62.7 | 84.7
39 | 380 |  | 33.4 | 60.9 | 84.6
40 | 390 |  | 33.4 | 62.8 | 81.3
41 | 400 |  | 33.2 | 62.6 | 80.9
42 | 410 |  | 33.3 | 60 | 80.6
43 | 420 |  | 31.7 | 59.6 | 83.4
44 | 430 |  | 32.1 | 61 | 80.6
45 | 440 |  | 32.3 | 58.5 | 80
46 | 450 |  | 32.1 | 58.9 | 78.6
47 | 460 |  | 31.4 | 59 | 78.2
48 | 470 |  | 32.5 | 58.3 | 79.3
49 | 480 |  | 31.6 | 58 | 78.9
50 | 490 |  | 31.4 | 58.2 | 73.9
51 | 500 |  | 31.4 | 57.7 | 75.6
52 | 510 |  | 31.3 | 56.6 | 76.7
53 | 520 |  | 30 | 54.5 | 75.8
54 | 530 |  | 30.3 | 55.8 | 74.5
55 | 540 |  | 30.8 | 54.6 | 74.3
56 | 550 |  | 29.8 | 54.9 | 74.4
57 | 560 |  | 29.5 | 53.5 | 73
58 | 570 |  | 29 | 52.7 | 72.1
59 | 580 |  | 30.1 | 50.7 | 70.1
60 | 590 |  | 28.6 | 52.3 | 70.2
61 | 600 |  | 29.6 | 54.2 | 70.5

## Depth_6.50m
BH ID | CBH-43 | - |  |  | Direct Shear Test Results
Depth | 6.5 | m |  |  | Cohesion |  | 0.03806293
Density | 1.91 | gm/cm3 |  |  | Angle of Internal Friction |  | 31.80065
Sample Wt. | 171.9 | gm |  |  | Normal Stress |  | 0.5 | 1 | 1.5
PR Contant | 0.325 | kg/div |  |  | Shear Stress (at Failure)
SR No. | Dial Reading | Dial Reading (cm) | PR Reading at Normal Stress of 0.5 kg/cm2 | PR Reading at Normal Stress of 1.0 kg/cm2 | PR Reading at Normal Stress of 1.5 kg/cm2 | Corrected Area (cm2) | Shear Stress at Normal Stress of 0.5 kg/cm2 | Shear Stress at Normal Stress of 1.0 kg/cm2 | Shear Stress at Normal Stress of 1.5 kg/cm2
1 | 0 |  | 0 | 0 | 0
2 | 10 |  | 17.6 | 26.5 | 42.9
3 | 20 |  | 24.7 | 38 | 57.4
4 | 30 |  | 27.6 | 43.9 | 67.3
5 | 40 |  | 28.3 | 47.9 | 77
6 | 50 |  | 30.8 | 50.9 | 80.2
7 | 60 |  | 31.9 | 52.2 | 81.8
8 | 70 |  | 32.6 | 55.1 | 85.5
9 | 80 |  | 32.2 | 55.3 | 82.8
10 | 90 |  | 33.4 | 56.4 | 85.7
11 | 100 |  | 33.6 | 57.1 | 86.9
12 | 110 |  | 36.1 | 57.9 | 90.6
13 | 120 |  | 34.7 | 58.8 | 91
14 | 130 |  | 36.2 | 58.9 | 94
15 | 140 |  | 36.2 | 59.1 | 91.7
16 | 150 |  | 36.2 | 58.7 | 93.2
17 | 160 |  | 34.7 | 61.4 | 93.9
18 | 170 |  | 36.7 | 61.8 | 97.1
19 | 180 |  | 37.4 | 62.7 | 97
20 | 190 |  | 37.3 | 63.5 | 96.4
21 | 200 |  | 37.1 | 63 | 94.5
22 | 210 |  | 36.5 | 63.2 | 97.2
23 | 220 |  | 36.9 | 63.2 | 99.4
24 | 230 |  | 35.9 | 64.7 | 99.7
25 | 240 |  | 36.6 | 64.7 | 99.8
26 | 250 |  | 36.5 | 64.5 | 96.7
27 | 260 |  | 36.3 | 63.3 | 99.1
28 | 270 |  | 35.5 | 64 | 98
29 | 280 |  | 36.1 | 63.8 | 98.2
30 | 290 |  | 35.2 | 63.2 | 94.5
31 | 300 |  | 35.8 | 63.3 | 94.7
32 | 310 |  | 35.7 | 62.4 | 95.2
33 | 320 |  | 35.3 | 62.8 | 94.6
34 | 330 |  | 35.3 | 62.6 | 95.3
35 | 340 |  | 33.8 | 60.7 | 95.8
36 | 350 |  | 34.3 | 60.8 | 94
37 | 360 |  | 35 | 61.7 | 92.7
38 | 370 |  | 34 | 61.6 | 94.1
39 | 380 |  | 33.6 | 60.6 | 87.5
40 | 390 |  | 33.6 | 59.4 | 89.7
41 | 400 |  | 32.6 | 60.8 | 91.9
42 | 410 |  | 34.3 | 59.6 | 89.8
43 | 420 |  | 33.5 | 59.9 | 93.3
44 | 430 |  | 33.5 | 59.1 | 91.7
45 | 440 |  | 32.9 | 58.5 | 89.5
46 | 450 |  | 33.1 | 57.7 | 91.5
47 | 460 |  | 31.9 | 56.9 | 91.2
48 | 470 |  | 32.4 | 55.6 | 88.4
49 | 480 |  | 33.2 | 57.3 | 86.1
50 | 490 |  | 31.9 | 55.3 | 90.7
51 | 500 |  | 32.6 | 55.5 | 85.9
52 | 510 |  | 31.2 | 55.1 | 89.1
53 | 520 |  | 30.9 | 53.9 | 82.4
54 | 530 |  | 30.9 | 52.9 | 83.1
55 | 540 |  | 31.2 | 52.7 | 82.6
56 | 550 |  | 29.3 | 53.5 | 80.6
57 | 560 |  | 29.9 | 53.4 | 83.4
58 | 570 |  | 30.8 | 52.3 | 82.1
59 | 580 |  | 30.4 | 52.4 | 81.5
60 | 590 |  | 29.5 | 52.8 | 81.5
61 | 600 |  | 29.2 | 51.9 | 78.4

## Depth_7.50m
BH ID | CBH-43 | - |  |  | Direct Shear Test Results
Depth | 7.5 | m |  |  | Cohesion |  | 0.01352125
Density | 1.91 | gm/cm3 |  |  | Angle of Internal Friction |  | 30.35039
Sample Wt. | 171.9 | gm |  |  | Normal Stress |  | 0.5 | 1 | 1.5
PR Contant | 0.325 | kg/div |  |  | Shear Stress (at Failure)
SR No. | Dial Reading | Dial Reading (cm) | PR Reading at Normal Stress of 0.5 kg/cm2 | PR Reading at Normal Stress of 1.0 kg/cm2 | PR Reading at Normal Stress of 1.5 kg/cm2 | Corrected Area (cm2) | Shear Stress at Normal Stress of 0.5 kg/cm2 | Shear Stress at Normal Stress of 1.0 kg/cm2 | Shear Stress at Normal Stress of 1.5 kg/cm2
1 | 0 |  | 0 | 0 | 0
2 | 10 |  | 15.6 | 34.8 | 54
3 | 20 |  | 20.4 | 46.3 | 73.8
4 | 30 |  | 23.9 | 51.4 | 75.7
5 | 40 |  | 24.8 | 55.3 | 79.2
6 | 50 |  | 25.2 | 56.7 | 79.4
7 | 60 |  | 25.4 | 56.3 | 84.8
8 | 70 |  | 26.8 | 59.6 | 86.6
9 | 80 |  | 26.9 | 61 | 92.9
10 | 90 |  | 27.4 | 62.7 | 90.6
11 | 100 |  | 28.6 | 62.8 | 91
12 | 110 |  | 29.2 | 61 | 91.2
13 | 120 |  | 29.3 | 62.1 | 93.6
14 | 130 |  | 29.2 | 65.4 | 93.3
15 | 140 |  | 30.1 | 65.6 | 91.4
16 | 150 |  | 30 | 65.2 | 92.6
17 | 160 |  | 29.9 | 65.2 | 92.2
18 | 170 |  | 30.8 | 63.6 | 92
19 | 180 |  | 30.6 | 64.7 | 91.6
20 | 190 |  | 30.6 | 64.5 | 91.3
21 | 200 |  | 30.3 | 64.2 | 91
22 | 210 |  | 29.9 | 64 | 89.8
23 | 220 |  | 29.7 | 63.8 | 90.3
24 | 230 |  | 30.1 | 62.1 | 90
25 | 240 |  | 30 | 61.8 | 89.7
26 | 250 |  | 29.9 | 61.4 | 88.2
27 | 260 |  | 29.8 | 62.1 | 87.8
28 | 270 |  | 28.6 | 60.2 | 87.2
29 | 280 |  | 29.6 | 59.2 | 87.7
30 | 290 |  | 29.5 | 59.2 | 87
31 | 300 |  | 28.3 | 59 | 86.6
32 | 310 |  | 28.8 | 59.8 | 87.4
33 | 320 |  | 28.5 | 58.1 | 86.2
34 | 330 |  | 28.7 | 60.1 | 86.8
35 | 340 |  | 28 | 58.1 | 83.5
36 | 350 |  | 28.8 | 57.9 | 84.1
37 | 360 |  | 28.7 | 58.4 | 83.8
38 | 370 |  | 28.5 | 56.6 | 80.7
39 | 380 |  | 27.9 | 56.8 | 79.9
40 | 390 |  | 28.2 | 54.7 | 82
41 | 400 |  | 27.6 | 56 | 80.9
42 | 410 |  | 27.2 | 55.1 | 79.3
43 | 420 |  | 26.9 | 54.2 | 80.4
44 | 430 |  | 27.4 | 55.8 | 79.2
45 | 440 |  | 27 | 51.3 | 72.7
46 | 450 |  | 26.8 | 53.7 | 75.7
47 | 460 |  | 26.6 | 50.1 | 75.5
48 | 470 |  | 25.9 | 49.4 | 76.7
49 | 480 |  | 26.7 | 50.5 | 74.8
50 | 490 |  | 25.7 | 50.4 | 74.5
51 | 500 |  | 25 | 49.4 | 72.9
52 | 510 |  | 25.7 | 48.4 | 73.8
53 | 520 |  | 24.8 | 47.6 | 70.8
54 | 530 |  | 24.4 | 45.8 | 73.3
55 | 540 |  | 23.7 | 44.7 | 70.7
56 | 550 |  | 24.3 | 45.3 | 70.7
57 | 560 |  | 24.3 | 46.2 | 68.7
58 | 570 |  | 23.3 | 44.5 | 66.8
59 | 580 |  | 23 | 43.7 | 70
60 | 590 |  | 22.7 | 42.6 | 67.3
61 | 600 |  | 23 | 43.8 | 67

## Depth_10.50m
BH ID | CBH-43 | - |  |  | Direct Shear Test Results
Depth | 10.5 | m |  |  | Cohesion |  | 0.1314795
Density | 1.95 | gm/cm3 |  |  | Angle of Internal Friction |  | 24.55416
Sample Wt. | 175.5 | gm |  |  | Normal Stress |  | 0.5 | 1 | 1.5
PR Contant | 0.325 | kg/div |  |  | Shear Stress (at Failure)
SR No. | Dial Reading | Dial Reading (cm) | PR Reading at Normal Stress of 0.5 kg/cm2 | PR Reading at Normal Stress of 1.0 kg/cm2 | PR Reading at Normal Stress of 1.5 kg/cm2 | Corrected Area (cm2) | Shear Stress at Normal Stress of 0.5 kg/cm2 | Shear Stress at Normal Stress of 1.0 kg/cm2 | Shear Stress at Normal Stress of 1.5 kg/cm2
1 | 0 |  | 0 | 0 | 0
2 | 10 |  | 15 | 23.5 | 37
3 | 20 |  | 20.9 | 33.4 | 52.1
4 | 30 |  | 26 | 40.3 | 63.8
5 | 40 |  | 28.9 | 45.1 | 67.4
6 | 50 |  | 29.6 | 45.7 | 68.9
7 | 60 |  | 30.4 | 46.8 | 71.3
8 | 70 |  | 31.6 | 49.4 | 73.1
9 | 80 |  | 31.8 | 48.8 | 74.1
10 | 90 |  | 32.3 | 50.4 | 74.4
11 | 100 |  | 32.7 | 51.8 | 76.4
12 | 110 |  | 33.5 | 52 | 79
13 | 120 |  | 34.2 | 53.4 | 80.3
14 | 130 |  | 34.6 | 54.2 | 81.8
15 | 140 |  | 35.7 | 54.1 | 82.8
16 | 150 |  | 35.7 | 55.6 | 80.7
17 | 160 |  | 35.5 | 55.6 | 82.3
18 | 170 |  | 35.9 | 56 | 84.4
19 | 180 |  | 36.4 | 56.1 | 83.3
20 | 190 |  | 36.1 | 56.4 | 85.3
21 | 200 |  | 36.8 | 57.7 | 85.5
22 | 210 |  | 36.5 | 57.9 | 85.2
23 | 220 |  | 36.5 | 58.2 | 84.9
24 | 230 |  | 37.7 | 58 | 83.4
25 | 240 |  | 37.7 | 57.8 | 82.8
26 | 250 |  | 37.6 | 57.5 | 84
27 | 260 |  | 37.4 | 57.4 | 83
28 | 270 |  | 37.1 | 57.1 | 83.3
29 | 280 |  | 37.2 | 56.6 | 83
30 | 290 |  | 36.8 | 56.3 | 80.7
31 | 300 |  | 36.7 | 56.5 | 81.9
32 | 310 |  | 36.5 | 55.8 | 81.2
33 | 320 |  | 36.6 | 56.1 | 81.8
34 | 330 |  | 36.4 | 55.9 | 80.3
35 | 340 |  | 36.3 | 55.7 | 80.3
36 | 350 |  | 35.4 | 54.8 | 79.6
37 | 360 |  | 36.1 | 55.3 | 79.6
38 | 370 |  | 35.6 | 54 | 77.8
39 | 380 |  | 35.5 | 53.5 | 78.7
40 | 390 |  | 35.5 | 53.5 | 77
41 | 400 |  | 35.5 | 54.4 | 77.5
42 | 410 |  | 35.4 | 52.8 | 76.5
43 | 420 |  | 34.9 | 52.7 | 75.5
44 | 430 |  | 34.3 | 52.5 | 78.4
45 | 440 |  | 34.5 | 53.6 | 75.8
46 | 450 |  | 34.4 | 51.3 | 75.3
47 | 460 |  | 34.1 | 52.1 | 75.6
48 | 470 |  | 34.2 | 51 | 73.8
49 | 480 |  | 33.9 | 51.1 | 73.4
50 | 490 |  | 33.7 | 50.3 | 75.2
51 | 500 |  | 32.9 | 50.4 | 74
52 | 510 |  | 33.3 | 49.8 | 72.2
53 | 520 |  | 32.9 | 49.6 | 71.6
54 | 530 |  | 32.4 | 49.3 | 72.2
55 | 540 |  | 32.6 | 49 | 70.1
56 | 550 |  | 32.3 | 49.1 | 70.7
57 | 560 |  | 32.6 | 49.3 | 69.7
58 | 570 |  | 32.3 | 48.3 | 70.5
59 | 580 |  | 31.8 | 47.9 | 70.1
60 | 590 |  | 31.7 | 47.7 | 69.9
61 | 600 |  | 31.5 | 47.3 | 68.3