## Summary
BH ID | Depth (m) | Soil Type | Density (g/cc) | Sample Weight (g) | Target c (kg/cm²) | Target φ (°) | Calculated c (kg/cm²) | Calculated φ (°) | R²
CBH-44 | 0.5 | Medium Dense Sand | 1.75 | 157.5 | 0.09508935 | 26.74 | 0.1036979 | 26.10875 | 0.9919025
CBH-44 | 1.5 | Medium Dense Sand | 1.75 | 157.5 | 0.1049167 | 27.67 | 0.1126302 | 27.06781 | 0.9928831
CBH-44 | 3.5 | Medium Dense Sand | 1.86 | 167.4 | 0.05761188 | 27.915 | 0.06524614 | 27.42953 | 0.9942315
CBH-44 | 4.5 | Medium Dense Sand | 1.86 | 167.4 | 0.0714089 | 28.52 | 0.06319191 | 29.05272 | 0.9947701
CBH-44 | 6.5 | Medium Dense Sand | 1.97 | 177.3 | 0.04066228 | 29.67 | 0.04785144 | 29.14143 | 0.9952366
CBH-44 | 7.5 | Medium Dense Sand | 1.97 | 177.3 | 0.06668907 | 30.05 | 0.05894403 | 30.52979 | 0.9949342
CBH-44 | 10.5 | Silty Soil | 2 | 180 | 0.08026281 | 28.9 | 0.07078759 | 29.69284 | 0.9919566

## Depth_0.50m
BH ID | CBH-44 | - |  |  | Direct Shear Test Results
Depth | 0.5 | m |  |  | Cohesion |  | 0.1036979
Density | 1.75 | gm/cm3 |  |  | Angle of Internal Friction |  | 26.10875
Sample Wt. | 157.5 | gm |  |  | Normal Stress |  | 0.5 | 1 | 1.5
PR Contant | 0.325 | kg/div |  |  | Shear Stress (at Failure)
SR No. | Dial Reading | Dial Reading (cm) | PR Reading at Normal Stress of 0.5 kg/cm2 | PR Reading at Normal Stress of 1.0 kg/cm2 | PR Reading at Normal Stress of 1.5 kg/cm2 | Corrected Area (cm2) | Shear Stress at Normal Stress of 0.5 kg/cm2 | Shear Stress at Normal Stress of 1.0 kg/cm2 | Shear Stress at Normal Stress of 1.5 kg/cm2
1 | 0 |  | 0 | 0 | 0
2 | 10 |  | 13.6 | 25.1 | 32.3
3 | 20 |  | 18.6 | 35.8 | 44.9
4 | 30 |  | 21.1 | 42.2 | 54.9
5 | 40 |  | 26 | 48.4 | 60
6 | 50 |  | 26.6 | 50.6 | 64.8
7 | 60 |  | 27.4 | 51.2 | 65.9
8 | 70 |  | 28.3 | 51.5 | 70.4
9 | 80 |  | 29.3 | 53.8 | 71.4
10 | 90 |  | 28.6 | 55.9 | 70.4
11 | 100 |  | 29.3 | 55.2 | 73.8
12 | 110 |  | 30.1 | 55.8 | 71.8
13 | 120 |  | 30.7 | 57.3 | 75.8
14 | 130 |  | 30.9 | 57.4 | 75.8
15 | 140 |  | 30.1 | 58.7 | 73
16 | 150 |  | 32 | 57.9 | 76.7
17 | 160 |  | 31.2 | 59.5 | 76.9
18 | 170 |  | 31.8 | 61.6 | 79.4
19 | 180 |  | 32.1 | 59.8 | 81.3
20 | 190 |  | 32.2 | 61 | 82.6
21 | 200 |  | 32.1 | 62.1 | 78.3
22 | 210 |  | 31.5 | 59.2 | 82.8
23 | 220 |  | 32 | 60.8 | 83.4
24 | 230 |  | 33.1 | 60.4 | 78.6
25 | 240 |  | 33.3 | 63.1 | 79.1
26 | 250 |  | 32.8 | 61.7 | 82.1
27 | 260 |  | 31.7 | 62.6 | 83.5
28 | 270 |  | 32.6 | 62.4 | 80.6
29 | 280 |  | 33.6 | 61.6 | 82.9
30 | 290 |  | 33.6 | 61.9 | 82.6
31 | 300 |  | 32.9 | 61.2 | 81.4
32 | 310 |  | 33 | 59.8 | 81.5
33 | 320 |  | 32.8 | 60.2 | 81.7
34 | 330 |  | 32.8 | 61 | 81.4
35 | 340 |  | 32.5 | 59.9 | 81.1
36 | 350 |  | 32.1 | 59.6 | 80
37 | 360 |  | 32.5 | 60.3 | 80.3
38 | 370 |  | 31.5 | 60.1 | 79.9
39 | 380 |  | 32.5 | 59.2 | 79.4
40 | 390 |  | 30.2 | 58.9 | 77.4
41 | 400 |  | 31.2 | 58.1 | 79.3
42 | 410 |  | 30.5 | 58.9 | 77
43 | 420 |  | 29.9 | 59 | 76.2
44 | 430 |  | 29.2 | 58.4 | 75
45 | 440 |  | 30.5 | 58.5 | 74.1
46 | 450 |  | 28.9 | 58.2 | 73.9
47 | 460 |  | 29.9 | 56.4 | 74.4
48 | 470 |  | 29.8 | 56.1 | 70.2
49 | 480 |  | 29.3 | 56.2 | 72.2
50 | 490 |  | 28.6 | 55.7 | 70.2
51 | 500 |  | 28.3 | 54.5 | 67.5
52 | 510 |  | 27.8 | 54.3 | 69.5
53 | 520 |  | 28 | 54.8 | 68.5
54 | 530 |  | 28.5 | 54 | 65.6
55 | 540 |  | 27.7 | 53.3 | 66.6
56 | 550 |  | 26.9 | 52.9 | 66.3
57 | 560 |  | 26.1 | 54.8 | 64.9
58 | 570 |  | 25.8 | 51.4 | 64.8
59 | 580 |  | 25.8 | 51.7 | 62.7
60 | 590 |  | 25.9 | 51.6 | 61.8
61 | 600 |  | 24.5 | 50.7 | 62.1

## Depth_1.50m
BH ID | CBH-44 | - |  |  | Direct Shear Test Results
Depth | 1.5 | m |  |  | Cohesion |  | 0.1126302
Density | 1.75 | gm/cm3 |  |  | Angle of Internal Friction |  | 27.06781
Sample Wt. | 157.5 | gm |  |  | Normal Stress |  | 0.5 | 1 | 1.5
PR Contant | 0.325 | kg/div |  |  | Shear Stress (at Failure)
SR No. | Dial Reading | Dial Reading (cm) | PR Reading at Normal Stress of 0.5 kg/cm2 | PR Reading at Normal Stress of 1.0 kg/cm2 | PR Reading at Normal Stress of 1.5 kg/cm2 | Corrected Area (cm2) | Shear Stress at Normal Stress of 0.5 kg/cm2 | Shear Stress at Normal Stress of 1.0 kg/cm2 | Shear Stress at Normal Stress of 1.5 kg/cm2
1 | 0 |  | 0 | 0 | 0
2 | 10 |  | 17.4 | 30.3 | 39.8
3 | 20 |  | 23.8 | 41.5 | 52.3
4 | 30 |  | 28.2 | 50.9 | 65.2
5 | 40 |  | 29 | 51.9 | 67.2
6 | 50 |  | 29.6 | 55.3 | 71.5
7 | 60 |  | 31 | 56.5 | 77
8 | 70 |  | 32.3 | 56.8 | 76.8
9 | 80 |  | 32.3 | 60.4 | 77.5
10 | 90 |  | 33.4 | 58.6 | 80.9
11 | 100 |  | 34 | 60.1 | 83.4
12 | 110 |  | 34.3 | 62.8 | 80.3
13 | 120 |  | 34 | 61.4 | 83.2
14 | 130 |  | 36 | 63.4 | 85.9
15 | 140 |  | 35.5 | 65 | 87.1
16 | 150 |  | 36.1 | 65.6 | 88.4
17 | 160 |  | 35.9 | 64.1 | 87
18 | 170 |  | 37.1 | 66.8 | 86
19 | 180 |  | 36.6 | 65.9 | 89
20 | 190 |  | 36.9 | 67 | 89.9
21 | 200 |  | 36.7 | 67 | 87.6
22 | 210 |  | 36.3 | 66.8 | 89.2
23 | 220 |  | 36.4 | 66.5 | 88.9
24 | 230 |  | 35 | 65.7 | 88.6
25 | 240 |  | 36.2 | 66.1 | 88.3
26 | 250 |  | 36.1 | 65.8 | 88
27 | 260 |  | 35.8 | 65.6 | 87.6
28 | 270 |  | 35.8 | 64.6 | 87.3
29 | 280 |  | 35.4 | 64.5 | 87
30 | 290 |  | 34.7 | 63.5 | 83.8
31 | 300 |  | 35.2 | 64.6 | 84.3
32 | 310 |  | 35.3 | 62.5 | 84.1
33 | 320 |  | 34.7 | 62.6 | 83.4
34 | 330 |  | 34.3 | 62.2 | 83.7
35 | 340 |  | 33.7 | 63.2 | 83
36 | 350 |  | 33.8 | 61.7 | 81.9
37 | 360 |  | 34 | 63.2 | 82.4
38 | 370 |  | 34 | 59.1 | 79.4
39 | 380 |  | 34.3 | 59.9 | 81.3
40 | 390 |  | 34 | 60 | 82
41 | 400 |  | 33.4 | 61 | 79.6
42 | 410 |  | 33.7 | 59.1 | 78.8
43 | 420 |  | 33.5 | 58.4 | 77.4
44 | 430 |  | 32.8 | 60.5 | 78.4
45 | 440 |  | 32.3 | 57.2 | 76.4
46 | 450 |  | 32.5 | 57.2 | 75.6
47 | 460 |  | 32 | 58.5 | 73.3
48 | 470 |  | 30.6 | 57.6 | 73.8
49 | 480 |  | 32.4 | 56.1 | 75.8
50 | 490 |  | 30.8 | 56.3 | 74
51 | 500 |  | 31.3 | 54.6 | 73.7
52 | 510 |  | 30.7 | 53.9 | 72.4
53 | 520 |  | 31 | 54.6 | 71.3
54 | 530 |  | 29.8 | 52.7 | 68.8
55 | 540 |  | 30.6 | 54.2 | 68.8
56 | 550 |  | 30.1 | 52.2 | 66.8
57 | 560 |  | 28.9 | 52.1 | 67.4
58 | 570 |  | 29 | 53.4 | 66.7
59 | 580 |  | 29.9 | 49.3 | 65.4
60 | 590 |  | 28.4 | 50.3 | 65.2
61 | 600 |  | 29.3 | 48.9 | 64.4

## Depth_3.50m
BH ID | CBH-44 | - |  |  | Direct Shear Test Results
Depth | 3.5 | m |  |  | Cohesion |  | 0.06524614
Density | 1.86 | gm/cm3 |  |  | Angle of Internal Friction |  | 27.42953
Sample Wt. | 167.4 | gm |  |  | Normal Stress |  | 0.5 | 1 | 1.5
PR Contant | 0.325 | kg/div |  |  | Shear Stress (at Failure)
SR No. | Dial Reading | Dial Reading (cm) | PR Reading at Normal Stress of 0.5 kg/cm2 | PR Reading at Normal Stress of 1.0 kg/cm2 | PR Reading at Normal Stress of 1.5 kg/cm2 | Corrected Area (cm2) | Shear Stress at Normal Stress of 0.5 kg/cm2 | Shear Stress at Normal Stress of 1.0 kg/cm2 | Shear Stress at Normal Stress of 1.5 kg/cm2
1 | 0 |  | 0 | 0 | 0
2 | 10 |  | 14.9 | 26.7 | 39.3
3 | 20 |  | 20.8 | 36.5 | 55.3
4 | 30 |  | 24.6 | 45.6 | 63.9
5 | 40 |  | 25.9 | 49.3 | 66.5
6 | 50 |  | 26.5 | 50.9 | 70.1
7 | 60 |  | 27.9 | 50.1 | 71.7
8 | 70 |  | 28.5 | 53 | 73.4
9 | 80 |  | 28.3 | 54 | 75.3
10 | 90 |  | 29.8 | 54.1 | 76
11 | 100 |  | 29.2 | 54.6 | 76.1
12 | 110 |  | 30.8 | 57.1 | 78.7
13 | 120 |  | 31.1 | 57.6 | 81.1
14 | 130 |  | 31.3 | 57.7 | 81.6
15 | 140 |  | 31.8 | 56.1 | 82
16 | 150 |  | 31.4 | 59.6 | 80.8
17 | 160 |  | 32.8 | 57.9 | 82.3
18 | 170 |  | 32.7 | 58.9 | 84.2
19 | 180 |  | 32.6 | 59.3 | 85.6
20 | 190 |  | 32.5 | 59.5 | 84.4
21 | 200 |  | 31.8 | 61.6 | 86
22 | 210 |  | 32.2 | 62.5 | 85.7
23 | 220 |  | 32.1 | 61.5 | 84.4
24 | 230 |  | 31.8 | 61.1 | 85.1
25 | 240 |  | 31.9 | 61.8 | 81.9
26 | 250 |  | 31.8 | 61.2 | 84.5
27 | 260 |  | 31.7 | 61.1 | 83.2
28 | 270 |  | 31 | 60.5 | 83.9
29 | 280 |  | 31.1 | 59.3 | 81.2
30 | 290 |  | 31 | 59.8 | 82.3
31 | 300 |  | 30.7 | 60.3 | 80.4
32 | 310 |  | 30.6 | 58.2 | 80.5
33 | 320 |  | 29.5 | 58.7 | 79.3
34 | 330 |  | 29.8 | 58.9 | 80
35 | 340 |  | 29.8 | 59.1 | 76.9
36 | 350 |  | 29.6 | 59.4 | 80.1
37 | 360 |  | 28.8 | 57.5 | 77.6
38 | 370 |  | 29.3 | 56.1 | 79.6
39 | 380 |  | 28.8 | 56.6 | 79.3
40 | 390 |  | 29 | 57.4 | 78.7
41 | 400 |  | 28.3 | 56.6 | 78.6
42 | 410 |  | 28.4 | 56 | 76.6
43 | 420 |  | 27.4 | 57.1 | 75.3
44 | 430 |  | 27.2 | 55.8 | 73.6
45 | 440 |  | 27.7 | 55.4 | 74.1
46 | 450 |  | 28 | 54.7 | 75.3
47 | 460 |  | 26.3 | 54.7 | 72
48 | 470 |  | 26.8 | 53.9 | 71.1
49 | 480 |  | 27 | 52.9 | 71.5
50 | 490 |  | 26.3 | 52.7 | 69.5
51 | 500 |  | 26 | 50.8 | 70.9
52 | 510 |  | 25.8 | 50.6 | 68.7
53 | 520 |  | 25 | 51.8 | 68.6
54 | 530 |  | 24.7 | 51.3 | 65.6
55 | 540 |  | 25 | 51.9 | 66.2
56 | 550 |  | 24.9 | 49.5 | 67.1
57 | 560 |  | 24.1 | 49 | 66.5
58 | 570 |  | 24.1 | 47.9 | 64.8
59 | 580 |  | 24.7 | 49.2 | 62.7
60 | 590 |  | 23.5 | 45.4 | 65
61 | 600 |  | 23.6 | 47.1 | 62.8

## Depth_4.50m
BH ID | CBH-44 | - |  |  | Direct Shear Test Results
Depth | 4.5 | m |  |  | Cohesion |  | 0.06319191
Density | 1.86 | gm/cm3 |  |  | Angle of Internal Friction |  | 29.05272
Sample Wt. | 167.4 | gm |  |  | Normal Stress |  | 0.5 | 1 | 1.5
PR Contant | 0.325 | kg/div |  |  | Shear Stress (at Failure)
SR No. | Dial Reading | Dial Reading (cm) | PR Reading at Normal Stress of 0.5 kg/cm2 | PR Reading at Normal Stress of 1.0 kg/cm2 | PR Reading at Normal Stress of 1.5 kg/cm2 | Corrected Area (cm2) | Shear Stress at Normal Stress of 0.5 kg/cm2 | Shear Stress at Normal Stress of 1.0 kg/cm2 | Shear Stress at Normal Stress of 1.5 kg/cm2
1 | 0 |  | 0 | 0 | 0
2 | 10 |  | 17.7 | 29.1 | 39.1
3 | 20 |  | 23.7 | 40.4 | 53.4
4 | 30 |  | 28.4 | 47.4 | 63
5 | 40 |  | 29.8 | 50.7 | 69.3
6 | 50 |  | 30 | 51 | 74.6
7 | 60 |  | 30.7 | 53.4 | 74.5
8 | 70 |  | 31.7 | 55.3 | 76.9
9 | 80 |  | 32.9 | 56.4 | 77.9
10 | 90 |  | 33.3 | 57.1 | 81.5
11 | 100 |  | 34.8 | 57.2 | 80.9
12 | 110 |  | 33.6 | 58.4 | 82.5
13 | 120 |  | 34 | 59.5 | 82.8
14 | 130 |  | 35.7 | 61.7 | 83.8
15 | 140 |  | 35.5 | 60.4 | 87.3
16 | 150 |  | 35.7 | 59.2 | 88
17 | 160 |  | 36.5 | 62.4 | 88.2
18 | 170 |  | 36.8 | 62.2 | 90.9
19 | 180 |  | 36.7 | 62 | 90.2
20 | 190 |  | 36.5 | 61.4 | 86.6
21 | 200 |  | 36.1 | 61 | 86.6
22 | 210 |  | 36.3 | 61 | 89.6
23 | 220 |  | 35.7 | 58.8 | 88.9
24 | 230 |  | 36 | 59.4 | 89.6
25 | 240 |  | 35.5 | 60.6 | 88.2
26 | 250 |  | 35.8 | 60 | 92.2
27 | 260 |  | 34.9 | 59 | 89.4
28 | 270 |  | 35.5 | 60 | 91.5
29 | 280 |  | 35.1 | 59.8 | 91.2
30 | 290 |  | 35.2 | 59.5 | 86.4
31 | 300 |  | 35.1 | 58.5 | 90.5
32 | 310 |  | 35 | 58.8 | 88.8
33 | 320 |  | 34.8 | 54.8 | 89.8
34 | 330 |  | 34.2 | 56.4 | 89.5
35 | 340 |  | 34.4 | 54.7 | 89.1
36 | 350 |  | 33.2 | 57.9 | 87.5
37 | 360 |  | 34.3 | 55.8 | 88.5
38 | 370 |  | 34.2 | 55.4 | 88.1
39 | 380 |  | 33 | 54.4 | 85.5
40 | 390 |  | 32.7 | 55.6 | 87.5
41 | 400 |  | 33.4 | 53.2 | 84.7
42 | 410 |  | 32.5 | 53.2 | 83.3
43 | 420 |  | 33.5 | 52.9 | 86.5
44 | 430 |  | 32.3 | 53.1 | 81.9
45 | 440 |  | 33.1 | 53.3 | 84.3
46 | 450 |  | 31.8 | 52.2 | 83.4
47 | 460 |  | 32.5 | 52.8 | 81.4
48 | 470 |  | 31.9 | 50.2 | 81.7
49 | 480 |  | 31.1 | 51.2 | 80
50 | 490 |  | 31.3 | 49.7 | 79.8
51 | 500 |  | 30.6 | 50.7 | 76.4
52 | 510 |  | 30.2 | 49.1 | 76.9
53 | 520 |  | 30 | 48.7 | 74.8
54 | 530 |  | 30.1 | 49 | 76.5
55 | 540 |  | 29.6 | 47.5 | 75.7
56 | 550 |  | 29.4 | 49 | 73
57 | 560 |  | 29.9 | 47.1 | 73.8
58 | 570 |  | 29.8 | 47.3 | 73.8
59 | 580 |  | 29.3 | 47.4 | 72
60 | 590 |  | 29.2 | 44.9 | 70.3
61 | 600 |  | 28.5 | 47.3 | 69.1

## Depth_6.50m
BH ID | CBH-44 | - |  |  | Direct Shear Test Results
Depth | 6.5 | m |  |  | Cohesion |  | 0.04785144
Density | 1.97 | gm/cm3 |  |  | Angle of Internal Friction |  | 29.14143
Sample Wt. | 177.3 | gm |  |  | Normal Stress |  | 0.5 | 1 | 1.5
PR Contant | 0.325 | kg/div |  |  | Shear Stress (at Failure)
SR No. | Dial Reading | Dial Reading (cm) | PR Reading at Normal Stress of 0.5 kg/cm2 | PR Reading at Normal Stress of 1.0 kg/cm2 | PR Reading at Normal Stress of 1.5 kg/cm2 | Corrected Area (cm2) | Shear Stress at Normal Stress of 0.5 kg/cm2 | Shear Stress at Normal Stress of 1.0 kg/cm2 | Shear Stress at Normal Stress of 1.5 kg/cm2
1 | 0 |  | 0 | 0 | 0
2 | 10 |  | 16.5 | 26.2 | 41.8
3 | 20 |  | 21.9 | 35 | 58.8
4 | 30 |  | 25.4 | 44 | 68.1
5 | 40 |  | 26.7 | 48.4 | 71.4
6 | 50 |  | 27.7 | 49.5 | 72.5
7 | 60 |  | 27.9 | 53.4 | 75.6
8 | 70 |  | 29.2 | 52.9 | 77.4
9 | 80 |  | 29.5 | 54.9 | 79.8
10 | 90 |  | 30.4 | 55.3 | 82.7
11 | 100 |  | 30.1 | 56.1 | 79.5
12 | 110 |  | 31 | 58.4 | 83.3
13 | 120 |  | 31.1 | 58.1 | 85.3
14 | 130 |  | 31.6 | 57.4 | 90.2
15 | 140 |  | 31.6 | 60.4 | 88.2
16 | 150 |  | 31.5 | 60.1 | 87.4
17 | 160 |  | 33 | 60.8 | 90.1
18 | 170 |  | 32.5 | 59.8 | 85.1
19 | 180 |  | 32.8 | 62.5 | 88.1
20 | 190 |  | 32.5 | 62.8 | 90.5
21 | 200 |  | 32.6 | 61.8 | 90.2
22 | 210 |  | 32.5 | 61.9 | 89.9
23 | 220 |  | 31.9 | 61.7 | 86.4
24 | 230 |  | 31.9 | 62.8 | 89.2
25 | 240 |  | 31.4 | 63.9 | 88.9
26 | 250 |  | 31.2 | 63.7 | 88.6
27 | 260 |  | 31.9 | 63.5 | 87.8
28 | 270 |  | 31.8 | 62.1 | 87.8
29 | 280 |  | 30.7 | 63 | 87.5
30 | 290 |  | 30.3 | 62.8 | 87.3
31 | 300 |  | 30.2 | 62.5 | 84.9
32 | 310 |  | 30.2 | 62.1 | 85.9
33 | 320 |  | 29.9 | 61.7 | 86.3
34 | 330 |  | 30.5 | 60.2 | 84.8
35 | 340 |  | 30.1 | 61.2 | 81.5
36 | 350 |  | 30.3 | 59.7 | 85.4
37 | 360 |  | 28.5 | 60 | 85.1
38 | 370 |  | 29.2 | 60.4 | 81.2
39 | 380 |  | 28.4 | 59 | 82.3
40 | 390 |  | 28.6 | 58.6 | 82.1
41 | 400 |  | 28.3 | 58.9 | 81.8
42 | 410 |  | 28.2 | 59.6 | 81.8
43 | 420 |  | 28.5 | 59.2 | 78
44 | 430 |  | 28 | 56.4 | 77.3
45 | 440 |  | 28.1 | 56.1 | 78.7
46 | 450 |  | 27.6 | 56.8 | 80
47 | 460 |  | 27.3 | 55.3 | 77.8
48 | 470 |  | 27.2 | 56.3 | 77.2
49 | 480 |  | 26.7 | 55.2 | 75.3
50 | 490 |  | 26.8 | 54.1 | 77.9
51 | 500 |  | 26.5 | 54.1 | 76.1
52 | 510 |  | 26.4 | 52.4 | 72.4
53 | 520 |  | 25.3 | 52.6 | 73.1
54 | 530 |  | 26.3 | 51.3 | 73.4
55 | 540 |  | 25.3 | 50.3 | 72.9
56 | 550 |  | 25.2 | 52.1 | 69.8
57 | 560 |  | 25.1 | 51 | 70.8
58 | 570 |  | 25.2 | 48.2 | 71.2
59 | 580 |  | 24.4 | 47.8 | 69.7
60 | 590 |  | 23.7 | 48.3 | 67.3
61 | 600 |  | 24.4 | 47 | 68.1

## Depth_7.50m
BH ID | CBH-44 | - |  |  | Direct Shear Test Results
Depth | 7.5 | m |  |  | Cohesion |  | 0.05894403
Density | 1.97 | gm/cm3 |  |  | Angle of Internal Friction |  | 30.52979
Sample Wt. | 177.3 | gm |  |  | Normal Stress |  | 0.5 | 1 | 1.5
PR Contant | 0.325 | kg/div |  |  | Shear Stress (at Failure)
SR No. | Dial Reading | Dial Reading (cm) | PR Reading at Normal Stress of 0.5 kg/cm2 | PR Reading at Normal Stress of 1.0 kg/cm2 | PR Reading at Normal Stress of 1.5 kg/cm2 | Corrected Area (cm2) | Shear Stress at Normal Stress of 0.5 kg/cm2 | Shear Stress at Normal Stress of 1.0 kg/cm2 | Shear Stress at Normal Stress of 1.5 kg/cm2
1 | 0 |  | 0 | 0 | 0
2 | 10 |  | 17.9 | 27.3 | 44.9
3 | 20 |  | 23.9 | 37 | 59.8
4 | 30 |  | 29.6 | 44.1 | 70.6
5 | 40 |  | 29.9 | 50.3 | 78.9
6 | 50 |  | 30.9 | 51.2 | 80.1
7 | 60 |  | 31.8 | 52.7 | 81.3
8 | 70 |  | 32.6 | 53.1 | 83.8
9 | 80 |  | 33.8 | 54 | 88
10 | 90 |  | 35.1 | 55.2 | 91.4
11 | 100 |  | 34.3 | 57.9 | 91
12 | 110 |  | 36.1 | 57 | 91
13 | 120 |  | 35.8 | 57.7 | 92.8
14 | 130 |  | 37.6 | 58.6 | 93.4
15 | 140 |  | 36.2 | 57.5 | 94.5
16 | 150 |  | 36.7 | 58.8 | 94.4
17 | 160 |  | 37.3 | 61.1 | 96.9
18 | 170 |  | 35.8 | 62.1 | 94.5
19 | 180 |  | 37.9 | 61.8 | 99.5
20 | 190 |  | 37.9 | 63.7 | 97
21 | 200 |  | 37.8 | 60.5 | 98.8
22 | 210 |  | 37.7 | 63 | 97.7
23 | 220 |  | 36.7 | 60.5 | 98.1
24 | 230 |  | 37.2 | 63.8 | 96.9
25 | 240 |  | 37.2 | 63.6 | 95.8
26 | 250 |  | 36.7 | 63.4 | 97
27 | 260 |  | 37 | 61.7 | 96
28 | 270 |  | 36.8 | 62.9 | 95.3
29 | 280 |  | 35.4 | 60.7 | 95.9
30 | 290 |  | 36.5 | 61.8 | 95.6
31 | 300 |  | 35.7 | 60.5 | 95.2
32 | 310 |  | 36.3 | 61.4 | 94.5
33 | 320 |  | 35.5 | 61.1 | 94.5
34 | 330 |  | 33.9 | 61.5 | 94.2
35 | 340 |  | 35.7 | 60.3 | 93.8
36 | 350 |  | 35.8 | 60 | 93.4
37 | 360 |  | 34 | 60.1 | 93.1
38 | 370 |  | 34.2 | 60.6 | 90.9
39 | 380 |  | 34.3 | 59.2 | 90.8
40 | 390 |  | 33 | 57.4 | 88.4
41 | 400 |  | 33.1 | 58.5 | 90.8
42 | 410 |  | 31.6 | 56.8 | 91.3
43 | 420 |  | 33.1 | 56.4 | 88.2
44 | 430 |  | 32 | 56.7 | 89.8
45 | 440 |  | 31.4 | 57.6 | 88.5
46 | 450 |  | 31.1 | 57.4 | 85
47 | 460 |  | 30.6 | 58 | 87.8
48 | 470 |  | 32.4 | 55.1 | 85.8
49 | 480 |  | 30.8 | 56.7 | 83.1
50 | 490 |  | 31.2 | 54.9 | 84
51 | 500 |  | 30.1 | 55.1 | 83.5
52 | 510 |  | 30.3 | 53.7 | 80
53 | 520 |  | 29.1 | 54.3 | 80.7
54 | 530 |  | 29.7 | 52.5 | 80.7
55 | 540 |  | 29.8 | 53 | 80.6
56 | 550 |  | 29.5 | 52.9 | 77.5
57 | 560 |  | 29.4 | 50.6 | 77.3
58 | 570 |  | 28.6 | 52.1 | 75.8
59 | 580 |  | 27.8 | 52 | 78.3
60 | 590 |  | 26.9 | 49.2 | 77.5
61 | 600 |  | 28.1 | 50.7 | 76.2

## Depth_10.50m
BH ID | CBH-44 | - |  |  | Direct Shear Test Results
Depth | 10.5 | m |  |  | Cohesion |  | 0.07078759
Density | 2 | gm/cm3 |  |  | Angle of Internal Friction |  | 29.69284
Sample Wt. | 180 | gm |  |  | Normal Stress |  | 0.5 | 1 | 1.5
PR Contant | 0.325 | kg/div |  |  | Shear Stress (at Failure)
SR No. | Dial Reading | Dial Reading (cm) | PR Reading at Normal Stress of 0.5 kg/cm2 | PR Reading at Normal Stress of 1.0 kg/cm2 | PR Reading at Normal Stress of 1.5 kg/cm2 | Corrected Area (cm2) | Shear Stress at Normal Stress of 0.5 kg/cm2 | Shear Stress at Normal Stress of 1.0 kg/cm2 | Shear Stress at Normal Stress of 1.5 kg/cm2
1 | 0 |  | 0 | 0 | 0
2 | 10 |  | 12 | 21.7 | 33.3
3 | 20 |  | 17.5 | 31 | 47.9
4 | 30 |  | 21.4 | 37.5 | 58.4
5 | 40 |  | 25.1 | 45 | 68.4
6 | 50 |  | 28.8 | 49.2 | 72.9
7 | 60 |  | 28 | 47.5 | 74.3
8 | 70 |  | 28.9 | 50.6 | 75.2
9 | 80 |  | 28.8 | 50.8 | 76.9
10 | 90 |  | 30.1 | 52.7 | 79.7
11 | 100 |  | 31.2 | 52.2 | 79.9
12 | 110 |  | 32.1 | 53.9 | 83.9
13 | 120 |  | 31.4 | 53.5 | 84.3
14 | 130 |  | 31 | 54.8 | 85.1
15 | 140 |  | 32.1 | 56.1 | 84.2
16 | 150 |  | 32.8 | 55.7 | 87.2
17 | 160 |  | 33.3 | 58.3 | 88.9
18 | 170 |  | 32.7 | 58.1 | 88
19 | 180 |  | 34.1 | 57.4 | 90.2
20 | 190 |  | 32.5 | 59.5 | 91.6
21 | 200 |  | 34.5 | 59.7 | 94.5
22 | 210 |  | 35.4 | 60 | 91.2
23 | 220 |  | 35.5 | 58.2 | 92.3
24 | 230 |  | 35.6 | 60.3 | 89.1
25 | 240 |  | 35.4 | 60.7 | 95.1
26 | 250 |  | 36 | 61.7 | 95.5
27 | 260 |  | 36.8 | 61.6 | 92.5
28 | 270 |  | 35.8 | 59.8 | 94
29 | 280 |  | 34.6 | 61.4 | 94.5
30 | 290 |  | 36.2 | 61.1 | 94.1
31 | 300 |  | 36.9 | 59.5 | 93.8
32 | 310 |  | 35.9 | 60 | 93.4
33 | 320 |  | 35.9 | 60 | 93
34 | 330 |  | 36.5 | 59.7 | 92.7
35 | 340 |  | 36.4 | 59.3 | 90.5
36 | 350 |  | 36 | 59.8 | 92
37 | 360 |  | 36.1 | 59.5 | 91.7
38 | 370 |  | 36 | 57.2 | 88.4
39 | 380 |  | 35.2 | 58.7 | 89.8
40 | 390 |  | 35.7 | 56.3 | 88.6
41 | 400 |  | 34.6 | 56.9 | 87.8
42 | 410 |  | 35.4 | 56.7 | 87.9
43 | 420 |  | 34.8 | 55.7 | 89.6
44 | 430 |  | 33.7 | 57.5 | 88.5
45 | 440 |  | 33.9 | 56.7 | 87
46 | 450 |  | 33.6 | 53.3 | 82.2
47 | 460 |  | 33.2 | 54.7 | 84.9
48 | 470 |  | 34 | 55.2 | 87.4
49 | 480 |  | 33.2 | 53.4 | 85.4
50 | 490 |  | 33 | 54 | 82.4
51 | 500 |  | 32.2 | 53.2 | 82
52 | 510 |  | 32.3 | 52.9 | 83.1
53 | 520 |  | 32.2 | 52.2 | 84.5
54 | 530 |  | 32.3 | 52.3 | 80.4
55 | 540 |  | 32.6 | 50.9 | 80.3
56 | 550 |  | 31.5 | 50 | 80.9
57 | 560 |  | 30 | 51.3 | 77
58 | 570 |  | 31.1 | 50.9 | 79.6
59 | 580 |  | 31.1 | 49.3 | 77.3
60 | 590 |  | 30.6 | 49.7 | 75.3
61 | 600 |  | 29.3 | 48.5 | 73.1