## Summary
BH ID | Depth (m) | Soil Type | Density (g/cc) | Sample Weight (g) | Target c (kg/cm²) | Target φ (°) | Calculated c (kg/cm²) | Calculated φ (°) | R²
NBH-09 | 0.5 | Medium Dense Sand | 1.85 | 166.5 | 0.04828834 | 28.85727 | 0.03885202 | 29.65642 | 0.9953828
NBH-09 | 1.5 | Medium Dense Sand | 1.85 | 166.5 | 0.05110647 | 29.28961 | 0.05995597 | 28.72513 | 0.9952301
NBH-09 | 3.5 | Medium Dense Sand | 1.93 | 173.7 | 0.03827886 | 30.36408 | 0.04811643 | 29.54204 | 0.9954583
NBH-09 | 4.5 | Medium Dense Sand | 1.93 | 173.7 | 0.03852168 | 30.77417 | 0.02990924 | 31.42357 | 0.9952937
NBH-09 | 6.5 | Dense Sand | 1.95 | 175.5 | 0.04759811 | 31.67004 | 0.04052423 | 32.19076 | 0.9954535
NBH-09 | 7.5 | Dense Sand | 1.98 | 178.2 | 0.03582313 | 32.69915 | 0.04518994 | 32.10859 | 0.9953087

## Depth_0.50m
BH ID | NBH-09 | - |  |  | Direct Shear Test Results
Depth | 0.5 | m |  |  | Cohesion |  | 0.03885202
Density | 1.85 | gm/cm3 |  |  | Angle of Internal Friction |  | 29.65642
Sample Wt. | 166.5 | gm |  |  | Normal Stress |  | 0.5 | 1 | 1.5
PR Contant | 0.325 | kg/div |  |  | Shear Stress (at Failure)
SR No. | Dial Reading | Dial Reading (cm) | PR Reading at Normal Stress of 0.5 kg/cm2 | PR Reading at Normal Stress of 1.0 kg/cm2 | PR Reading at Normal Stress of 1.5 kg/cm2 | Corrected Area (cm2) | Shear Stress at Normal Stress of 0.5 kg/cm2 | Shear Stress at Normal Stress of 1.0 kg/cm2 | Shear Stress at Normal Stress of 1.5 kg/cm2
1 | 0 |  | 0 | 0 | 0
2 | 10 |  | 13.9 | 30.2 | 43.4
3 | 20 |  | 19.1 | 41.7 | 57.9
4 | 30 |  | 22.4 | 46.9 | 70.7
5 | 40 |  | 25.8 | 49.1 | 73.3
6 | 50 |  | 28 | 50.5 | 77.6
7 | 60 |  | 27.6 | 52.2 | 80.2
8 | 70 |  | 29.3 | 54.1 | 80.4
9 | 80 |  | 29.3 | 53.4 | 81.3
10 | 90 |  | 29.6 | 57.8 | 81.7
11 | 100 |  | 30.5 | 57.2 | 87.7
12 | 110 |  | 29.9 | 58.8 | 85.9
13 | 120 |  | 31.5 | 57.3 | 87.6
14 | 130 |  | 30.8 | 60 | 89.5
15 | 140 |  | 30.9 | 59.7 | 91.3
16 | 150 |  | 31.2 | 61.6 | 91.3
17 | 160 |  | 32.4 | 61.4 | 90.1
18 | 170 |  | 32.5 | 61.2 | 94.3
19 | 180 |  | 33.4 | 61 | 93.5
20 | 190 |  | 32.2 | 60.7 | 93.8
21 | 200 |  | 32.6 | 60.5 | 93.4
22 | 210 |  | 33.1 | 59.6 | 91.8
23 | 220 |  | 33.1 | 60.1 | 92.8
24 | 230 |  | 33.8 | 59 | 92.4
25 | 240 |  | 33.3 | 59.6 | 91.6
26 | 250 |  | 33.6 | 59.4 | 90.4
27 | 260 |  | 33.8 | 59.2 | 90.3
28 | 270 |  | 33.7 | 57.4 | 91.1
29 | 280 |  | 33.6 | 57.9 | 90.7
30 | 290 |  | 32.9 | 57.3 | 88.5
31 | 300 |  | 33.3 | 57.5 | 88.5
32 | 310 |  | 32.7 | 57.8 | 89.8
33 | 320 |  | 32.9 | 57.5 | 89.4
34 | 330 |  | 33 | 57.1 | 89.1
35 | 340 |  | 32.2 | 55.8 | 88.4
36 | 350 |  | 32.3 | 56.3 | 86
37 | 360 |  | 32.6 | 55 | 86.9
38 | 370 |  | 31.9 | 55.1 | 85.7
39 | 380 |  | 32.2 | 55.7 | 87.3
40 | 390 |  | 31 | 55.6 | 85.1
41 | 400 |  | 32.1 | 54.3 | 81.1
42 | 410 |  | 30.9 | 53.3 | 81.3
43 | 420 |  | 31 | 52.3 | 82.3
44 | 430 |  | 30.8 | 53.3 | 82.3
45 | 440 |  | 30.5 | 52.1 | 82.2
46 | 450 |  | 30 | 51.6 | 82.4
47 | 460 |  | 29.5 | 51 | 79.9
48 | 470 |  | 30.3 | 49.2 | 78.9
49 | 480 |  | 29.4 | 49.7 | 78.5
50 | 490 |  | 29.5 | 50.4 | 79.3
51 | 500 |  | 28.6 | 49.5 | 77.3
52 | 510 |  | 29.1 | 49.1 | 77.6
53 | 520 |  | 29.3 | 47.2 | 77
54 | 530 |  | 28.6 | 48.8 | 78.5
55 | 540 |  | 29.2 | 47.3 | 78.1
56 | 550 |  | 28.3 | 45.6 | 78.3
57 | 560 |  | 26.9 | 46.3 | 72.5
58 | 570 |  | 27.4 | 46.4 | 73.5
59 | 580 |  | 28 | 44.5 | 73.6
60 | 590 |  | 28.3 | 44 | 73.5
61 | 600 |  | 26.6 | 44 | 72.9

## Depth_1.50m
BH ID | NBH-09 | - |  |  | Direct Shear Test Results
Depth | 1.5 | m |  |  | Cohesion |  | 0.05995597
Density | 1.85 | gm/cm3 |  |  | Angle of Internal Friction |  | 28.72513
Sample Wt. | 166.5 | gm |  |  | Normal Stress |  | 0.5 | 1 | 1.5
PR Contant | 0.325 | kg/div |  |  | Shear Stress (at Failure)
SR No. | Dial Reading | Dial Reading (cm) | PR Reading at Normal Stress of 0.5 kg/cm2 | PR Reading at Normal Stress of 1.0 kg/cm2 | PR Reading at Normal Stress of 1.5 kg/cm2 | Corrected Area (cm2) | Shear Stress at Normal Stress of 0.5 kg/cm2 | Shear Stress at Normal Stress of 1.0 kg/cm2 | Shear Stress at Normal Stress of 1.5 kg/cm2
1 | 0 |  | 0 | 0 | 0
2 | 10 |  | 15.4 | 27.9 | 44.8
3 | 20 |  | 21.4 | 39.1 | 62.9
4 | 30 |  | 25.1 | 46.2 | 72.4
5 | 40 |  | 26.3 | 50.9 | 75.1
6 | 50 |  | 28.4 | 52.1 | 76.9
7 | 60 |  | 26.9 | 52.9 | 77.4
8 | 70 |  | 28.2 | 53.3 | 81.9
9 | 80 |  | 29.2 | 54.2 | 81.5
10 | 90 |  | 29.5 | 55.3 | 81.4
11 | 100 |  | 31.7 | 57 | 85.9
12 | 110 |  | 32.4 | 57.6 | 85.9
13 | 120 |  | 31.7 | 58 | 86.7
14 | 130 |  | 33 | 60.5 | 89.9
15 | 140 |  | 32.8 | 62.7 | 86.2
16 | 150 |  | 30.8 | 61.2 | 91.4
17 | 160 |  | 32.6 | 61.6 | 91.3
18 | 170 |  | 32 | 63.5 | 91
19 | 180 |  | 32.8 | 61.9 | 90.7
20 | 190 |  | 33.5 | 64.2 | 90.3
21 | 200 |  | 33.3 | 64.3 | 87.7
22 | 210 |  | 32.7 | 64.8 | 89.7
23 | 220 |  | 33.1 | 64.6 | 88.6
24 | 230 |  | 32.9 | 63.2 | 89
25 | 240 |  | 32.9 | 63.1 | 88.7
26 | 250 |  | 32.8 | 63.9 | 88.4
27 | 260 |  | 30.8 | 63.7 | 87.8
28 | 270 |  | 31.4 | 63.1 | 84.7
29 | 280 |  | 31.5 | 63.2 | 87.2
30 | 290 |  | 31.5 | 63 | 82.4
31 | 300 |  | 31.9 | 62.5 | 84.8
32 | 310 |  | 31.1 | 62.5 | 84.4
33 | 320 |  | 30.7 | 62.3 | 84.7
34 | 330 |  | 31.7 | 62.1 | 83.7
35 | 340 |  | 29.8 | 61 | 81.1
36 | 350 |  | 29.9 | 61.3 | 80.9
37 | 360 |  | 30.3 | 57.2 | 78.7
38 | 370 |  | 30 | 60.6 | 80.5
39 | 380 |  | 31.1 | 60.9 | 78.3
40 | 390 |  | 28.8 | 59.5 | 81.1
41 | 400 |  | 29.1 | 58.4 | 79.8
42 | 410 |  | 29 | 58.5 | 78.6
43 | 420 |  | 29.9 | 57.6 | 76.4
44 | 430 |  | 29.1 | 57 | 74.4
45 | 440 |  | 28.2 | 56.7 | 76.5
46 | 450 |  | 27.7 | 55.7 | 76.6
47 | 460 |  | 27.1 | 57.3 | 75.5
48 | 470 |  | 28.8 | 54.3 | 76.1
49 | 480 |  | 28 | 54.4 | 73.2
50 | 490 |  | 26.3 | 53.5 | 71.8
51 | 500 |  | 27.8 | 54.3 | 70.8
52 | 510 |  | 26.8 | 53.5 | 71.4
53 | 520 |  | 26.9 | 52.8 | 71.5
54 | 530 |  | 26.2 | 52.1 | 68.9
55 | 540 |  | 26.4 | 52.5 | 67.1
56 | 550 |  | 26 | 51.8 | 68.6
57 | 560 |  | 26 | 51.1 | 68.8
58 | 570 |  | 25.9 | 51.3 | 68
59 | 580 |  | 25.5 | 50.9 | 65.1
60 | 590 |  | 24.8 | 48.5 | 64.6
61 | 600 |  | 24.4 | 48.9 | 65

## Depth_3.50m
BH ID | NBH-09 | - |  |  | Direct Shear Test Results
Depth | 3.5 | m |  |  | Cohesion |  | 0.04811643
Density | 1.93 | gm/cm3 |  |  | Angle of Internal Friction |  | 29.54204
Sample Wt. | 173.7 | gm |  |  | Normal Stress |  | 0.5 | 1 | 1.5
PR Contant | 0.325 | kg/div |  |  | Shear Stress (at Failure)
SR No. | Dial Reading | Dial Reading (cm) | PR Reading at Normal Stress of 0.5 kg/cm2 | PR Reading at Normal Stress of 1.0 kg/cm2 | PR Reading at Normal Stress of 1.5 kg/cm2 | Corrected Area (cm2) | Shear Stress at Normal Stress of 0.5 kg/cm2 | Shear Stress at Normal Stress of 1.0 kg/cm2 | Shear Stress at Normal Stress of 1.5 kg/cm2
1 | 0 |  | 0 | 0 | 0
2 | 10 |  | 16 | 32.4 | 38.3
3 | 20 |  | 21.1 | 44.5 | 51.3
4 | 30 |  | 26.4 | 51.8 | 61.3
5 | 40 |  | 26.8 | 52.8 | 67
6 | 50 |  | 28.2 | 54.8 | 68.9
7 | 60 |  | 27.3 | 57.2 | 71.6
8 | 70 |  | 28.6 | 55.9 | 75.2
9 | 80 |  | 29.8 | 59 | 75.2
10 | 90 |  | 31 | 60.5 | 75.5
11 | 100 |  | 30.9 | 63.3 | 77.4
12 | 110 |  | 31.7 | 62.8 | 80.1
13 | 120 |  | 32.6 | 64.8 | 78.8
14 | 130 |  | 31.4 | 64 | 82.7
15 | 140 |  | 32.5 | 64.2 | 80.1
16 | 150 |  | 32.5 | 67 | 82.9
17 | 160 |  | 32.4 | 63.2 | 85.2
18 | 170 |  | 32.4 | 66.5 | 84.8
19 | 180 |  | 33.3 | 63.8 | 85.2
20 | 190 |  | 32.9 | 66 | 87.1
21 | 200 |  | 32.6 | 65.8 | 88.5
22 | 210 |  | 33 | 63.9 | 85.8
23 | 220 |  | 32.5 | 65.3 | 86.9
24 | 230 |  | 32.1 | 65.1 | 86.1
25 | 240 |  | 32.6 | 63.9 | 85.6
26 | 250 |  | 32.3 | 63.3 | 84.8
27 | 260 |  | 32.2 | 64.4 | 89.7
28 | 270 |  | 32.3 | 63.2 | 89.4
29 | 280 |  | 30.7 | 62.8 | 89.1
30 | 290 |  | 32 | 63 | 88.7
31 | 300 |  | 31.9 | 63.5 | 88.4
32 | 310 |  | 31.4 | 62.7 | 86.9
33 | 320 |  | 31.1 | 60.1 | 87.2
34 | 330 |  | 29.8 | 60.6 | 87.4
35 | 340 |  | 30.1 | 60.4 | 83.1
36 | 350 |  | 30.4 | 59.4 | 83.6
37 | 360 |  | 30.7 | 60.6 | 85.6
38 | 370 |  | 30.1 | 58.6 | 84.4
39 | 380 |  | 30.1 | 59.8 | 84.3
40 | 390 |  | 29 | 58.9 | 84.5
41 | 400 |  | 29.3 | 58.3 | 81.6
42 | 410 |  | 29.7 | 56.9 | 81.8
43 | 420 |  | 28.8 | 57.6 | 80.6
44 | 430 |  | 29.5 | 56.7 | 80.8
45 | 440 |  | 29 | 56.3 | 79.4
46 | 450 |  | 28.5 | 55.6 | 80.6
47 | 460 |  | 28.3 | 54.2 | 82
48 | 470 |  | 28.7 | 53.8 | 79.9
49 | 480 |  | 28.7 | 54.4 | 79.5
50 | 490 |  | 27.9 | 51.5 | 76.9
51 | 500 |  | 27.3 | 53 | 75.7
52 | 510 |  | 27.7 | 53.6 | 76.7
53 | 520 |  | 27.3 | 52.1 | 73.7
54 | 530 |  | 27.4 | 53.4 | 73.9
55 | 540 |  | 27.1 | 50.5 | 73.9
56 | 550 |  | 27 | 50 | 73
57 | 560 |  | 26.5 | 49.8 | 70.4
58 | 570 |  | 26.5 | 48.5 | 69.7
59 | 580 |  | 25.3 | 47.7 | 69.1
60 | 590 |  | 26.2 | 47.8 | 68.4
61 | 600 |  | 25.5 | 46.9 | 67.3

## Depth_4.50m
BH ID | NBH-09 | - |  |  | Direct Shear Test Results
Depth | 4.5 | m |  |  | Cohesion |  | 0.02990924
Density | 1.93 | gm/cm3 |  |  | Angle of Internal Friction |  | 31.42357
Sample Wt. | 173.7 | gm |  |  | Normal Stress |  | 0.5 | 1 | 1.5
PR Contant | 0.325 | kg/div |  |  | Shear Stress (at Failure)
SR No. | Dial Reading | Dial Reading (cm) | PR Reading at Normal Stress of 0.5 kg/cm2 | PR Reading at Normal Stress of 1.0 kg/cm2 | PR Reading at Normal Stress of 1.5 kg/cm2 | Corrected Area (cm2) | Shear Stress at Normal Stress of 0.5 kg/cm2 | Shear Stress at Normal Stress of 1.0 kg/cm2 | Shear Stress at Normal Stress of 1.5 kg/cm2
1 | 0 |  | 0 | 0 | 0
2 | 10 |  | 15.9 | 25.1 | 41.5
3 | 20 |  | 21.3 | 35.8 | 54.3
4 | 30 |  | 26.2 | 42.6 | 64.4
5 | 40 |  | 28.5 | 48.7 | 73.5
6 | 50 |  | 28.4 | 49.5 | 76.4
7 | 60 |  | 29.1 | 50.7 | 78.2
8 | 70 |  | 30.2 | 54.3 | 82.1
9 | 80 |  | 31.4 | 53 | 82.6
10 | 90 |  | 32.2 | 53.9 | 83.9
11 | 100 |  | 32 | 54.2 | 85.6
12 | 110 |  | 32.9 | 55.5 | 82.7
13 | 120 |  | 32.1 | 57 | 89.3
14 | 130 |  | 33.7 | 57.4 | 88.9
15 | 140 |  | 33.4 | 58.5 | 88
16 | 150 |  | 35.2 | 58 | 88.7
17 | 160 |  | 33.9 | 60.9 | 92.2
18 | 170 |  | 35.1 | 59 | 91.5
19 | 180 |  | 33.4 | 60 | 92.1
20 | 190 |  | 35.6 | 58.7 | 90.8
21 | 200 |  | 35.9 | 62.4 | 91.4
22 | 210 |  | 35.8 | 59.5 | 91.6
23 | 220 |  | 34.5 | 60 | 91.3
24 | 230 |  | 35.4 | 63 | 91.4
25 | 240 |  | 35.4 | 62.8 | 94
26 | 250 |  | 34.8 | 62.6 | 93.6
27 | 260 |  | 34.9 | 62.2 | 96.9
28 | 270 |  | 34 | 61.8 | 96.6
29 | 280 |  | 34.8 | 61.9 | 96.2
30 | 290 |  | 34.4 | 61.7 | 92.9
31 | 300 |  | 34.6 | 60.6 | 95.5
32 | 310 |  | 33.6 | 59.5 | 95.2
33 | 320 |  | 34.2 | 58.3 | 94.1
34 | 330 |  | 32.7 | 58.7 | 93.8
35 | 340 |  | 32.6 | 60.3 | 91.8
36 | 350 |  | 32.9 | 60.1 | 91.6
37 | 360 |  | 32.7 | 59 | 91.4
38 | 370 |  | 31.9 | 58.6 | 89.9
39 | 380 |  | 32 | 55.8 | 90.9
40 | 390 |  | 31.8 | 58.5 | 90.2
41 | 400 |  | 32.7 | 57.1 | 89.7
42 | 410 |  | 31.1 | 56.1 | 91.3
43 | 420 |  | 32.2 | 58.1 | 89.5
44 | 430 |  | 30.9 | 57.1 | 88.3
45 | 440 |  | 30.4 | 57.4 | 86.4
46 | 450 |  | 30 | 55.6 | 85.9
47 | 460 |  | 30.2 | 56.1 | 85
48 | 470 |  | 29.5 | 54.5 | 85.1
49 | 480 |  | 29.1 | 52.9 | 82.9
50 | 490 |  | 30 | 55.4 | 83.3
51 | 500 |  | 29.4 | 55.1 | 82.3
52 | 510 |  | 28.4 | 53.3 | 78.8
53 | 520 |  | 27.8 | 52.6 | 79.6
54 | 530 |  | 28.4 | 53.1 | 77.8
55 | 540 |  | 27.5 | 51.8 | 76.9
56 | 550 |  | 27.9 | 50.3 | 76
57 | 560 |  | 26.8 | 50.4 | 75.8
58 | 570 |  | 27.2 | 49.9 | 73.4
59 | 580 |  | 27.1 | 50.7 | 72.7
60 | 590 |  | 26.8 | 48.7 | 72.6
61 | 600 |  | 25.6 | 50.1 | 71.1

## Depth_6.50m
BH ID | NBH-09 | - |  |  | Direct Shear Test Results
Depth | 6.5 | m |  |  | Cohesion |  | 0.04052423
Density | 1.95 | gm/cm3 |  |  | Angle of Internal Friction |  | 32.19076
Sample Wt. | 175.5 | gm |  |  | Normal Stress |  | 0.5 | 1 | 1.5
PR Contant | 0.325 | kg/div |  |  | Shear Stress (at Failure)
SR No. | Dial Reading | Dial Reading (cm) | PR Reading at Normal Stress of 0.5 kg/cm2 | PR Reading at Normal Stress of 1.0 kg/cm2 | PR Reading at Normal Stress of 1.5 kg/cm2 | Corrected Area (cm2) | Shear Stress at Normal Stress of 0.5 kg/cm2 | Shear Stress at Normal Stress of 1.0 kg/cm2 | Shear Stress at Normal Stress of 1.5 kg/cm2
1 | 0 |  | 0 | 0 | 0
2 | 10 |  | 18.4 | 38.4 | 53.3
3 | 20 |  | 22.7 | 50 | 74.4
4 | 30 |  | 28.3 | 53.8 | 74.8
5 | 40 |  | 29.8 | 59.1 | 84.6
6 | 50 |  | 30.5 | 60.4 | 87.7
7 | 60 |  | 31.6 | 61.8 | 91.8
8 | 70 |  | 32.5 | 62.5 | 92.9
9 | 80 |  | 33.4 | 66.4 | 92.7
10 | 90 |  | 33.1 | 65.4 | 96.3
11 | 100 |  | 34.4 | 63.9 | 94
12 | 110 |  | 35.3 | 66.9 | 100.5
13 | 120 |  | 35.5 | 68.6 | 99.5
14 | 130 |  | 35.6 | 68.4 | 99.2
15 | 140 |  | 38 | 67.8 | 100.2
16 | 150 |  | 37 | 67.3 | 102.7
17 | 160 |  | 36.5 | 67.5 | 104.5
18 | 170 |  | 37 | 67.4 | 100.6
19 | 180 |  | 38.1 | 65.6 | 100.9
20 | 190 |  | 37 | 66.9 | 102.6
21 | 200 |  | 38 | 66.7 | 103
22 | 210 |  | 37.1 | 64.4 | 100.1
23 | 220 |  | 37.7 | 65.6 | 102.3
24 | 230 |  | 37.4 | 66 | 97.7
25 | 240 |  | 37.3 | 65.7 | 95.5
26 | 250 |  | 37.3 | 64.2 | 101.2
27 | 260 |  | 36.9 | 64.6 | 100.8
28 | 270 |  | 37 | 64.7 | 100.5
29 | 280 |  | 36.9 | 63.4 | 98.3
30 | 290 |  | 35.3 | 62.2 | 99.7
31 | 300 |  | 35.2 | 62.2 | 99.4
32 | 310 |  | 35.4 | 59.8 | 98.7
33 | 320 |  | 35.3 | 63.8 | 96.7
34 | 330 |  | 36.2 | 57.9 | 94.2
35 | 340 |  | 35.2 | 61.4 | 97.7
36 | 350 |  | 35 | 57.6 | 97.5
37 | 360 |  | 33.9 | 60.1 | 94
38 | 370 |  | 33.1 | 59.2 | 94.4
39 | 380 |  | 34.8 | 59.2 | 93.6
40 | 390 |  | 33.8 | 54.3 | 93.1
41 | 400 |  | 32.8 | 54.8 | 94.1
42 | 410 |  | 32.9 | 57.6 | 89
43 | 420 |  | 31.9 | 55.8 | 91
44 | 430 |  | 31.9 | 54.4 | 92.7
45 | 440 |  | 31.3 | 55.4 | 90.9
46 | 450 |  | 30.6 | 53.4 | 84.3
47 | 460 |  | 31.7 | 52.6 | 88.7
48 | 470 |  | 30.3 | 53 | 86.5
49 | 480 |  | 30 | 51 | 84.8
50 | 490 |  | 29.3 | 54.1 | 85.2
51 | 500 |  | 29.2 | 51 | 83.5
52 | 510 |  | 28.4 | 51 | 82.8
53 | 520 |  | 27.6 | 51.1 | 79.2
54 | 530 |  | 27.5 | 50.1 | 81.7
55 | 540 |  | 27.8 | 47.5 | 79.6
56 | 550 |  | 26.6 | 48 | 79.6
57 | 560 |  | 27.5 | 46.7 | 75.3
58 | 570 |  | 25.7 | 46.6 | 77.4
59 | 580 |  | 26.7 | 45.6 | 74.6
60 | 590 |  | 24.5 | 44.3 | 73.9
61 | 600 |  | 25.1 | 44.7 | 70.2

## Depth_7.50m
BH ID | NBH-09 | - |  |  | Direct Shear Test Results
Depth | 7.5 | m |  |  | Cohesion |  | 0.04518994
Density | 1.98 | gm/cm3 |  |  | Angle of Internal Friction |  | 32.10859
Sample Wt. | 178.2 | gm |  |  | Normal Stress |  | 0.5 | 1 | 1.5
PR Contant | 0.325 | kg/div |  |  | Shear Stress (at Failure)
SR No. | Dial Reading | Dial Reading (cm) | PR Reading at Normal Stress of 0.5 kg/cm2 | PR Reading at Normal Stress of 1.0 kg/cm2 | PR Reading at Normal Stress of 1.5 kg/cm2 | Corrected Area (cm2) | Shear Stress at Normal Stress of 0.5 kg/cm2 | Shear Stress at Normal Stress of 1.0 kg/cm2 | Shear Stress at Normal Stress of 1.5 kg/cm2
1 | 0 |  | 0 | 0 | 0
2 | 10 |  | 19.5 | 33.1 | 49.1
3 | 20 |  | 27 | 42 | 69.5
4 | 30 |  | 29.8 | 53.7 | 77.4
5 | 40 |  | 30.5 | 57.2 | 77
6 | 50 |  | 32.4 | 60.4 | 80.3
7 | 60 |  | 31.2 | 59.1 | 88.5
8 | 70 |  | 33.9 | 61.8 | 86
9 | 80 |  | 34.7 | 63.4 | 89.2
10 | 90 |  | 34.3 | 64.6 | 88.4
11 | 100 |  | 34.3 | 62.8 | 92.7
12 | 110 |  | 36.6 | 66.3 | 90.6
13 | 120 |  | 34.5 | 65.5 | 96.1
14 | 130 |  | 36.7 | 67.7 | 97.7
15 | 140 |  | 35 | 67.3 | 97.7
16 | 150 |  | 34.7 | 70 | 94.6
17 | 160 |  | 36.3 | 67.4 | 97.6
18 | 170 |  | 36 | 70 | 98.2
19 | 180 |  | 35.6 | 69.5 | 101.4
20 | 190 |  | 35.9 | 72.2 | 101
21 | 200 |  | 35 | 69.2 | 96.9
22 | 210 |  | 34.9 | 70.8 | 99.5
23 | 220 |  | 35 | 71.6 | 99.9
24 | 230 |  | 35.4 | 71.3 | 99.6
25 | 240 |  | 35 | 70 | 98
26 | 250 |  | 34.2 | 70.8 | 98.9
27 | 260 |  | 34 | 69.6 | 97.2
28 | 270 |  | 33.2 | 69.7 | 96.3
29 | 280 |  | 34.8 | 69.9 | 95.8
30 | 290 |  | 33.3 | 69.8 | 93.6
31 | 300 |  | 33.1 | 69.5 | 97.1
32 | 310 |  | 33.8 | 69.2 | 96.7
33 | 320 |  | 33 | 69 | 92.5
34 | 330 |  | 33 | 68 | 90.2
35 | 340 |  | 32.3 | 67.7 | 92.6
36 | 350 |  | 32 | 68.2 | 95.3
37 | 360 |  | 32 | 67.9 | 88.7
38 | 370 |  | 31.9 | 67.1 | 91.4
39 | 380 |  | 32.8 | 66.6 | 89.9
40 | 390 |  | 31.2 | 65.1 | 89.5
41 | 400 |  | 30.4 | 65.3 | 88.7
42 | 410 |  | 31.7 | 65.1 | 89.2
43 | 420 |  | 31.4 | 64 | 86.9
44 | 430 |  | 30.9 | 65.1 | 90.4
45 | 440 |  | 29.7 | 62.9 | 83.3
46 | 450 |  | 30.6 | 62.9 | 87.3
47 | 460 |  | 29.8 | 61.7 | 83.8
48 | 470 |  | 29.6 | 59.1 | 82.4
49 | 480 |  | 28.7 | 60.6 | 81.1
50 | 490 |  | 28.8 | 60.6 | 83.4
51 | 500 |  | 27.9 | 57.6 | 79.8
52 | 510 |  | 28.3 | 60.2 | 82.4
53 | 520 |  | 27.5 | 60.2 | 76.9
54 | 530 |  | 28.5 | 56.5 | 77.8
55 | 540 |  | 27.5 | 56.8 | 74.7
56 | 550 |  | 26.4 | 58.7 | 75.1
57 | 560 |  | 27 | 56.7 | 75.2
58 | 570 |  | 25.6 | 57.1 | 73
59 | 580 |  | 25.4 | 57.6 | 70.2
60 | 590 |  | 24.7 | 53.8 | 73.2
61 | 600 |  | 24.9 | 54.1 | 69.1