## Summary
BH ID | Depth (m) | Soil Type | Density (g/cc) | Sample Weight (g) | Target c (kg/cm²) | Target φ (°) | Calculated c (kg/cm²) | Calculated φ (°) | R²
NBH-10 | 0.5 | Loose Sand | 1.75 | 157.5 | 0.04859828 | 26.90663 | 0.05793755 | 26.18426 | 0.992251
NBH-10 | 1.5 | Loose Sand | 1.75 | 157.5 | 0.04926897 | 28.59509 | 0.04048052 | 29.10706 | 0.9935349
NBH-10 | 3.5 | Medium Dense Sand | 1.79 | 161.1 | 0.0760932 | 27.69116 | 0.06945588 | 28.31371 | 0.9940625
NBH-10 | 4.5 | Medium Dense Sand | 1.79 | 161.1 | 0.04947185 | 29.59456 | 0.05855514 | 28.92626 | 0.9950834
NBH-10 | 6.5 | Medium Dense Sand | 1.85 | 166.5 | 0.05040057 | 30.32832 | 0.0576197 | 29.76636 | 0.9949519
NBH-10 | 7.5 | Medium Dense Sand | 1.85 | 166.5 | 0.03774323 | 30.38089 | 0.04687709 | 29.84239 | 0.9956384

## Depth_0.50m
BH ID | NBH-10 | - |  |  | Direct Shear Test Results
Depth | 0.5 | m |  |  | Cohesion |  | 0.05793755
Density | 1.75 | gm/cm3 |  |  | Angle of Internal Friction |  | 26.18426
Sample Wt. | 157.5 | gm |  |  | Normal Stress |  | 0.5 | 1 | 1.5
PR Contant | 0.325 | kg/div |  |  | Shear Stress (at Failure)
SR No. | Dial Reading | Dial Reading (cm) | PR Reading at Normal Stress of 0.5 kg/cm2 | PR Reading at Normal Stress of 1.0 kg/cm2 | PR Reading at Normal Stress of 1.5 kg/cm2 | Corrected Area (cm2) | Shear Stress at Normal Stress of 0.5 kg/cm2 | Shear Stress at Normal Stress of 1.0 kg/cm2 | Shear Stress at Normal Stress of 1.5 kg/cm2
1 | 0 |  | 0 | 0 | 0
2 | 10 |  | 8.8 | 16.8 | 23
3 | 20 |  | 13.3 | 24.3 | 35
4 | 30 |  | 16.5 | 30.7 | 42.5
5 | 40 |  | 20 | 36 | 50.9
6 | 50 |  | 22.2 | 41.3 | 59.3
7 | 60 |  | 22.2 | 45.1 | 61.3
8 | 70 |  | 23 | 46.6 | 62
9 | 80 |  | 24.2 | 47.3 | 62
10 | 90 |  | 23.1 | 48.6 | 64.6
11 | 100 |  | 23.8 | 47.2 | 67.2
12 | 110 |  | 24.8 | 47.8 | 65.4
13 | 120 |  | 24.7 | 48.7 | 65.2
14 | 130 |  | 25.1 | 48.6 | 67.4
15 | 140 |  | 25.6 | 49.8 | 69.7
16 | 150 |  | 25.9 | 49.7 | 69.3
17 | 160 |  | 24.9 | 50.5 | 67.9
18 | 170 |  | 26.1 | 51 | 68.3
19 | 180 |  | 26.6 | 49.6 | 68.7
20 | 190 |  | 27.2 | 53.1 | 67.6
21 | 200 |  | 27.3 | 53.1 | 72.3
22 | 210 |  | 27.5 | 53 | 73.9
23 | 220 |  | 27.6 | 53.1 | 75.2
24 | 230 |  | 28.5 | 55 | 72.6
25 | 240 |  | 28.9 | 53.7 | 75
26 | 250 |  | 28.4 | 54.2 | 75.2
27 | 260 |  | 28.3 | 52.5 | 74
28 | 270 |  | 27.8 | 54.6 | 75.3
29 | 280 |  | 27.8 | 53.9 | 74.2
30 | 290 |  | 27.8 | 54.9 | 74.3
31 | 300 |  | 27.5 | 54.7 | 75.5
32 | 310 |  | 28.3 | 55.5 | 75.7
33 | 320 |  | 28.8 | 54.8 | 74.4
34 | 330 |  | 28.7 | 53.7 | 77.1
35 | 340 |  | 28.6 | 55.4 | 76.9
36 | 350 |  | 28 | 55.4 | 76.5
37 | 360 |  | 27.9 | 53.6 | 75
38 | 370 |  | 27.9 | 55 | 76
39 | 380 |  | 28.1 | 55.6 | 73.1
40 | 390 |  | 28 | 55 | 74.4
41 | 400 |  | 27.7 | 54.6 | 72.3
42 | 410 |  | 27.8 | 53.3 | 73.4
43 | 420 |  | 27.7 | 53.8 | 74.1
44 | 430 |  | 27.6 | 53.3 | 72.4
45 | 440 |  | 27.5 | 54.3 | 72.9
46 | 450 |  | 27.4 | 53.8 | 73.7
47 | 460 |  | 26.4 | 53.9 | 73.3
48 | 470 |  | 26.5 | 53.5 | 73.1
49 | 480 |  | 27.1 | 52.1 | 68.9
50 | 490 |  | 25.5 | 52.7 | 71.6
51 | 500 |  | 25.9 | 52.5 | 70.1
52 | 510 |  | 26.2 | 50.3 | 71.4
53 | 520 |  | 25.8 | 50.5 | 70.2
54 | 530 |  | 25.4 | 51.7 | 71.4
55 | 540 |  | 25.6 | 51.2 | 70.4
56 | 550 |  | 25.6 | 50.1 | 70.1
57 | 560 |  | 24.8 | 50.6 | 70
58 | 570 |  | 25.5 | 49.8 | 70.2
59 | 580 |  | 25.1 | 51.1 | 69
60 | 590 |  | 24.3 | 50.5 | 69.6
61 | 600 |  | 25.5 | 50.5 | 69.1

## Depth_1.50m
BH ID | NBH-10 | - |  |  | Direct Shear Test Results
Depth | 1.5 | m |  |  | Cohesion |  | 0.04048052
Density | 1.75 | gm/cm3 |  |  | Angle of Internal Friction |  | 29.10706
Sample Wt. | 157.5 | gm |  |  | Normal Stress |  | 0.5 | 1 | 1.5
PR Contant | 0.325 | kg/div |  |  | Shear Stress (at Failure)
SR No. | Dial Reading | Dial Reading (cm) | PR Reading at Normal Stress of 0.5 kg/cm2 | PR Reading at Normal Stress of 1.0 kg/cm2 | PR Reading at Normal Stress of 1.5 kg/cm2 | Corrected Area (cm2) | Shear Stress at Normal Stress of 0.5 kg/cm2 | Shear Stress at Normal Stress of 1.0 kg/cm2 | Shear Stress at Normal Stress of 1.5 kg/cm2
1 | 0 |  | 0 | 0 | 0
2 | 10 |  | 8.8 | 18.8 | 28.4
3 | 20 |  | 13.4 | 28 | 41.7
4 | 30 |  | 16.5 | 35.3 | 52.5
5 | 40 |  | 19.8 | 41.6 | 63.1
6 | 50 |  | 22.4 | 45.1 | 69.2
7 | 60 |  | 25.4 | 45.7 | 69.2
8 | 70 |  | 25.4 | 46.3 | 72.1
9 | 80 |  | 25.7 | 47.7 | 72.1
10 | 90 |  | 26.6 | 48.5 | 76.5
11 | 100 |  | 25.7 | 50.1 | 75.6
12 | 110 |  | 26.6 | 49.7 | 78
13 | 120 |  | 27.6 | 52 | 78.1
14 | 130 |  | 27.2 | 49.9 | 78.4
15 | 140 |  | 27.8 | 52.8 | 80.9
16 | 150 |  | 27.9 | 53.3 | 81.2
17 | 160 |  | 27.7 | 52.4 | 81.3
18 | 170 |  | 29 | 55 | 82.6
19 | 180 |  | 28.5 | 55 | 81.7
20 | 190 |  | 28.3 | 54.1 | 81.7
21 | 200 |  | 29.3 | 55.1 | 82.7
22 | 210 |  | 29.2 | 55.4 | 87.6
23 | 220 |  | 30 | 55.6 | 86.5
24 | 230 |  | 30.1 | 55.6 | 88
25 | 240 |  | 29.8 | 57.6 | 85.7
26 | 250 |  | 31 | 58 | 87.6
27 | 260 |  | 30.7 | 56.8 | 86.7
28 | 270 |  | 30.3 | 55.6 | 86.7
29 | 280 |  | 30.4 | 57.3 | 87.7
30 | 290 |  | 30.8 | 57.1 | 87
31 | 300 |  | 30.8 | 56.9 | 88.5
32 | 310 |  | 30.7 | 56.7 | 88.1
33 | 320 |  | 30.5 | 56.3 | 87.9
34 | 330 |  | 31.2 | 56.3 | 87.6
35 | 340 |  | 30.8 | 56.1 | 84.5
36 | 350 |  | 31.3 | 55.9 | 83.6
37 | 360 |  | 30.7 | 55.6 | 86.5
38 | 370 |  | 30.3 | 53.4 | 83.3
39 | 380 |  | 32.1 | 55.2 | 85.9
40 | 390 |  | 30.6 | 55 | 84.4
41 | 400 |  | 31 | 54.8 | 85.2
42 | 410 |  | 31.7 | 54.6 | 81.3
43 | 420 |  | 31.6 | 54.4 | 80.9
44 | 430 |  | 30.2 | 54.2 | 83
45 | 440 |  | 31.2 | 54 | 82.8
46 | 450 |  | 30.4 | 53.2 | 82.5
47 | 460 |  | 30.1 | 53.5 | 79.4
48 | 470 |  | 30 | 53.3 | 78
49 | 480 |  | 30.8 | 52.8 | 79.8
50 | 490 |  | 29.7 | 52.9 | 78.4
51 | 500 |  | 28.8 | 52.7 | 78.3
52 | 510 |  | 30 | 52.5 | 78.3
53 | 520 |  | 30.1 | 52.3 | 77.1
54 | 530 |  | 29 | 51.9 | 79.9
55 | 540 |  | 29.9 | 50.4 | 75.4
56 | 550 |  | 29.1 | 51.3 | 78.7
57 | 560 |  | 28 | 51 | 76.5
58 | 570 |  | 28.6 | 51.2 | 73.8
59 | 580 |  | 29.2 | 50.1 | 75.5
60 | 590 |  | 28.1 | 50.8 | 74.1
61 | 600 |  | 28.9 | 50.6 | 73.9

## Depth_3.50m
BH ID | NBH-10 | - |  |  | Direct Shear Test Results
Depth | 3.5 | m |  |  | Cohesion |  | 0.06945588
Density | 1.79 | gm/cm3 |  |  | Angle of Internal Friction |  | 28.31371
Sample Wt. | 161.1 | gm |  |  | Normal Stress |  | 0.5 | 1 | 1.5
PR Contant | 0.325 | kg/div |  |  | Shear Stress (at Failure)
SR No. | Dial Reading | Dial Reading (cm) | PR Reading at Normal Stress of 0.5 kg/cm2 | PR Reading at Normal Stress of 1.0 kg/cm2 | PR Reading at Normal Stress of 1.5 kg/cm2 | Corrected Area (cm2) | Shear Stress at Normal Stress of 0.5 kg/cm2 | Shear Stress at Normal Stress of 1.0 kg/cm2 | Shear Stress at Normal Stress of 1.5 kg/cm2
1 | 0 |  | 0 | 0 | 0
2 | 10 |  | 14.2 | 24.4 | 41.4
3 | 20 |  | 20.1 | 34.1 | 55.8
4 | 30 |  | 23.9 | 41.6 | 64.2
5 | 40 |  | 27.1 | 47.3 | 72
6 | 50 |  | 27.9 | 46.5 | 73.6
7 | 60 |  | 28.6 | 48.5 | 76.6
8 | 70 |  | 29.2 | 51.9 | 78.8
9 | 80 |  | 29.4 | 50.9 | 78.2
10 | 90 |  | 30.8 | 51.6 | 82
11 | 100 |  | 29.6 | 53.5 | 83.5
12 | 110 |  | 31 | 54.2 | 82.6
13 | 120 |  | 31.3 | 54.5 | 82.7
14 | 130 |  | 32.2 | 55.3 | 86.1
15 | 140 |  | 33 | 53.2 | 85.6
16 | 150 |  | 33.2 | 56.7 | 89.1
17 | 160 |  | 33.3 | 57.1 | 87.6
18 | 170 |  | 33.1 | 55.7 | 89.2
19 | 180 |  | 33.6 | 54.3 | 91
20 | 190 |  | 33.8 | 57.1 | 92.3
21 | 200 |  | 34.2 | 57.1 | 91.9
22 | 210 |  | 35.5 | 58.2 | 91.6
23 | 220 |  | 34.2 | 59.9 | 91.3
24 | 230 |  | 35 | 59.4 | 90.9
25 | 240 |  | 34.5 | 59.5 | 90.6
26 | 250 |  | 35.6 | 59.3 | 90.3
27 | 260 |  | 35 | 59.1 | 89.9
28 | 270 |  | 35.3 | 58.2 | 89.6
29 | 280 |  | 35.2 | 58.6 | 89.3
30 | 290 |  | 35.1 | 58 | 87.5
31 | 300 |  | 34.5 | 57 | 85.1
32 | 310 |  | 34.2 | 56.4 | 87
33 | 320 |  | 34.5 | 56.1 | 86.7
34 | 330 |  | 34.5 | 55.8 | 87.7
35 | 340 |  | 34.3 | 56.4 | 87.3
36 | 350 |  | 34.3 | 55.2 | 85.4
37 | 360 |  | 34.2 | 56.7 | 84.4
38 | 370 |  | 33.7 | 56.7 | 86.3
39 | 380 |  | 33.7 | 55.1 | 84.3
40 | 390 |  | 33.7 | 54.6 | 84.8
41 | 400 |  | 33.6 | 53.8 | 82.6
42 | 410 |  | 33.5 | 54.1 | 82.3
43 | 420 |  | 33.4 | 53.2 | 83.5
44 | 430 |  | 32.9 | 51.8 | 82.3
45 | 440 |  | 32.4 | 52.4 | 81.4
46 | 450 |  | 32.7 | 53.3 | 80.8
47 | 460 |  | 32.8 | 52.3 | 80
48 | 470 |  | 32 | 51.3 | 78.9
49 | 480 |  | 31.7 | 49.1 | 79.5
50 | 490 |  | 32 | 53.5 | 79.6
51 | 500 |  | 31.4 | 50.5 | 76.5
52 | 510 |  | 31.2 | 50.4 | 76.3
53 | 520 |  | 31.1 | 47.9 | 76.3
54 | 530 |  | 29.7 | 49.8 | 75.9
55 | 540 |  | 30.6 | 50.4 | 75.6
56 | 550 |  | 30.1 | 49 | 75.6
57 | 560 |  | 29.1 | 46.2 | 74
58 | 570 |  | 28.9 | 45.7 | 72.1
59 | 580 |  | 29.3 | 46.3 | 71.8
60 | 590 |  | 28.7 | 45.4 | 67.3
61 | 600 |  | 28 | 44.5 | 71.8

## Depth_4.50m
BH ID | NBH-10 | - |  |  | Direct Shear Test Results
Depth | 4.5 | m |  |  | Cohesion |  | 0.05855514
Density | 1.79 | gm/cm3 |  |  | Angle of Internal Friction |  | 28.92626
Sample Wt. | 161.1 | gm |  |  | Normal Stress |  | 0.5 | 1 | 1.5
PR Contant | 0.325 | kg/div |  |  | Shear Stress (at Failure)
SR No. | Dial Reading | Dial Reading (cm) | PR Reading at Normal Stress of 0.5 kg/cm2 | PR Reading at Normal Stress of 1.0 kg/cm2 | PR Reading at Normal Stress of 1.5 kg/cm2 | Corrected Area (cm2) | Shear Stress at Normal Stress of 0.5 kg/cm2 | Shear Stress at Normal Stress of 1.0 kg/cm2 | Shear Stress at Normal Stress of 1.5 kg/cm2
1 | 0 |  | 0 | 0 | 0
2 | 10 |  | 15.9 | 25.7 | 39.7
3 | 20 |  | 22.1 | 37.2 | 52.6
4 | 30 |  | 26 | 44.3 | 63
5 | 40 |  | 26.9 | 50.1 | 66.2
6 | 50 |  | 28.3 | 50 | 69.9
7 | 60 |  | 28.4 | 51.8 | 74
8 | 70 |  | 29.4 | 52.5 | 76.1
9 | 80 |  | 29.7 | 54.3 | 76.9
10 | 90 |  | 30.2 | 56.1 | 79.1
11 | 100 |  | 32 | 54.4 | 82.2
12 | 110 |  | 32.1 | 57.7 | 82.9
13 | 120 |  | 31.7 | 57 | 81.9
14 | 130 |  | 32 | 59.5 | 85.1
15 | 140 |  | 33.3 | 58 | 84.8
16 | 150 |  | 32.2 | 59.9 | 86
17 | 160 |  | 32.6 | 63 | 82.6
18 | 170 |  | 33 | 61.7 | 86.1
19 | 180 |  | 33.7 | 61.7 | 88.7
20 | 190 |  | 33 | 59.6 | 84.8
21 | 200 |  | 33.4 | 61.4 | 86
22 | 210 |  | 33.3 | 60.1 | 89.1
23 | 220 |  | 32.7 | 62.8 | 89.9
24 | 230 |  | 32.5 | 61 | 88.2
25 | 240 |  | 32.3 | 64.5 | 89.3
26 | 250 |  | 32 | 64.3 | 88.9
27 | 260 |  | 32.2 | 62.2 | 87.1
28 | 270 |  | 32.6 | 62.9 | 88.2
29 | 280 |  | 31.7 | 63.6 | 88
30 | 290 |  | 31.6 | 63.4 | 87.6
31 | 300 |  | 31.6 | 62.7 | 85.2
32 | 310 |  | 31.8 | 62.6 | 83.2
33 | 320 |  | 31.1 | 62.6 | 86.7
34 | 330 |  | 31.3 | 61.1 | 85
35 | 340 |  | 30.3 | 61 | 86
36 | 350 |  | 31.2 | 60.5 | 80
37 | 360 |  | 30.2 | 61 | 82.7
38 | 370 |  | 30.5 | 60.6 | 82.4
39 | 380 |  | 30.6 | 59.9 | 82.2
40 | 390 |  | 29.9 | 59.2 | 81.2
41 | 400 |  | 29.7 | 58.1 | 83
42 | 410 |  | 28.9 | 58.4 | 81.8
43 | 420 |  | 27.9 | 56.9 | 82.2
44 | 430 |  | 28.8 | 55.6 | 79.7
45 | 440 |  | 28.9 | 56.7 | 77.1
46 | 450 |  | 29.1 | 55.9 | 80.5
47 | 460 |  | 27.2 | 57.9 | 74.6
48 | 470 |  | 27.9 | 56.3 | 78.3
49 | 480 |  | 28.1 | 54 | 78.7
50 | 490 |  | 27.7 | 55 | 77.1
51 | 500 |  | 26.9 | 53 | 75.3
52 | 510 |  | 25.8 | 52.5 | 75.3
53 | 520 |  | 26.6 | 52.4 | 74.8
54 | 530 |  | 26.5 | 52 | 72.1
55 | 540 |  | 26.1 | 51.1 | 70
56 | 550 |  | 25.5 | 53 | 69.7
57 | 560 |  | 25 | 49.4 | 68.9
58 | 570 |  | 25.3 | 49 | 69.9
59 | 580 |  | 25.2 | 49.4 | 67.5
60 | 590 |  | 25 | 47.8 | 69.8
61 | 600 |  | 24.3 | 48.3 | 66.9

## Depth_6.50m
BH ID | NBH-10 | - |  |  | Direct Shear Test Results
Depth | 6.5 | m |  |  | Cohesion |  | 0.0576197
Density | 1.85 | gm/cm3 |  |  | Angle of Internal Friction |  | 29.76636
Sample Wt. | 166.5 | gm |  |  | Normal Stress |  | 0.5 | 1 | 1.5
PR Contant | 0.325 | kg/div |  |  | Shear Stress (at Failure)
SR No. | Dial Reading | Dial Reading (cm) | PR Reading at Normal Stress of 0.5 kg/cm2 | PR Reading at Normal Stress of 1.0 kg/cm2 | PR Reading at Normal Stress of 1.5 kg/cm2 | Corrected Area (cm2) | Shear Stress at Normal Stress of 0.5 kg/cm2 | Shear Stress at Normal Stress of 1.0 kg/cm2 | Shear Stress at Normal Stress of 1.5 kg/cm2
1 | 0 |  | 0 | 0 | 0
2 | 10 |  | 14.6 | 30.2 | 40.9
3 | 20 |  | 20 | 38.9 | 55.6
4 | 30 |  | 24.2 | 49.9 | 65.4
5 | 40 |  | 26.5 | 52.7 | 73.9
6 | 50 |  | 27.6 | 53.8 | 73.5
7 | 60 |  | 28.1 | 54.7 | 78.7
8 | 70 |  | 28.3 | 56.9 | 79.3
9 | 80 |  | 28.8 | 57.6 | 84.3
10 | 90 |  | 30.4 | 56.8 | 81.6
11 | 100 |  | 30.3 | 60.8 | 83.5
12 | 110 |  | 31.2 | 61.2 | 84.1
13 | 120 |  | 30.4 | 65.5 | 87
14 | 130 |  | 31.6 | 63.8 | 89.9
15 | 140 |  | 30.7 | 63.3 | 85.2
16 | 150 |  | 32 | 63.7 | 91.4
17 | 160 |  | 32.8 | 65.6 | 89.7
18 | 170 |  | 32.9 | 65.5 | 88
19 | 180 |  | 33.7 | 67.2 | 91.3
20 | 190 |  | 32 | 64.8 | 88.6
21 | 200 |  | 34.2 | 66.6 | 93.4
22 | 210 |  | 33.5 | 67 | 93.1
23 | 220 |  | 34 | 67 | 92.7
24 | 230 |  | 33.9 | 66.7 | 92.4
25 | 240 |  | 33.1 | 66.5 | 89.9
26 | 250 |  | 33.5 | 65.8 | 91.7
27 | 260 |  | 33.2 | 66 | 91.4
28 | 270 |  | 33.4 | 65.8 | 90.6
29 | 280 |  | 33.1 | 64.5 | 89.3
30 | 290 |  | 33.1 | 65.3 | 90.4
31 | 300 |  | 32.8 | 64.3 | 87.7
32 | 310 |  | 32.9 | 63.6 | 89.7
33 | 320 |  | 32.5 | 62.1 | 86.2
34 | 330 |  | 32.7 | 63.8 | 87.1
35 | 340 |  | 32.5 | 63.4 | 85.8
36 | 350 |  | 31.4 | 63.9 | 85.7
37 | 360 |  | 32.3 | 59.9 | 82.2
38 | 370 |  | 31.5 | 60.1 | 84.7
39 | 380 |  | 32.1 | 60.7 | 81.8
40 | 390 |  | 30.9 | 58.3 | 81.6
41 | 400 |  | 31.7 | 58 | 81.8
42 | 410 |  | 30.2 | 60.1 | 81.8
43 | 420 |  | 30.8 | 58 | 80.6
44 | 430 |  | 30.9 | 58.6 | 80.3
45 | 440 |  | 31.1 | 57 | 77.4
46 | 450 |  | 29.5 | 56.7 | 79.5
47 | 460 |  | 31.1 | 55.8 | 77.3
48 | 470 |  | 29.4 | 55.9 | 76.3
49 | 480 |  | 30.2 | 56.1 | 77.8
50 | 490 |  | 29.4 | 54.4 | 75.3
51 | 500 |  | 30.3 | 54.5 | 77.3
52 | 510 |  | 28.9 | 54.7 | 75.5
53 | 520 |  | 29 | 51.8 | 74.4
54 | 530 |  | 28.5 | 52.5 | 73.8
55 | 540 |  | 28.6 | 52.5 | 72.2
56 | 550 |  | 26.9 | 50.6 | 68.6
57 | 560 |  | 27.4 | 51.9 | 68.2
58 | 570 |  | 28 | 49.9 | 70.8
59 | 580 |  | 27.2 | 50.3 | 68.9
60 | 590 |  | 27 | 48.1 | 68.7
61 | 600 |  | 26.9 | 47.9 | 66.1

## Depth_7.50m
BH ID | NBH-10 | - |  |  | Direct Shear Test Results
Depth | 7.5 | m |  |  | Cohesion |  | 0.04687709
Density | 1.85 | gm/cm3 |  |  | Angle of Internal Friction |  | 29.84239
Sample Wt. | 166.5 | gm |  |  | Normal Stress |  | 0.5 | 1 | 1.5
PR Contant | 0.325 | kg/div |  |  | Shear Stress (at Failure)
SR No. | Dial Reading | Dial Reading (cm) | PR Reading at Normal Stress of 0.5 kg/cm2 | PR Reading at Normal Stress of 1.0 kg/cm2 | PR Reading at Normal Stress of 1.5 kg/cm2 | Corrected Area (cm2) | Shear Stress at Normal Stress of 0.5 kg/cm2 | Shear Stress at Normal Stress of 1.0 kg/cm2 | Shear Stress at Normal Stress of 1.5 kg/cm2
1 | 0 |  | 0 | 0 | 0
2 | 10 |  | 13.3 | 29 | 39.9
3 | 20 |  | 17.9 | 39.3 | 56.1
4 | 30 |  | 21 | 48.8 | 64.5
5 | 40 |  | 24.8 | 49.4 | 70.3
6 | 50 |  | 24.9 | 54.5 | 73.9
7 | 60 |  | 27.2 | 54.2 | 76.8
8 | 70 |  | 26.3 | 56 | 77.5
9 | 80 |  | 28.2 | 55.9 | 80.3
10 | 90 |  | 29.1 | 59 | 81.2
11 | 100 |  | 28.6 | 61.2 | 82.7
12 | 110 |  | 28.7 | 60.9 | 84.9
13 | 120 |  | 29.5 | 61.5 | 84.7
14 | 130 |  | 29.8 | 60.9 | 84.8
15 | 140 |  | 29.8 | 63.9 | 87.4
16 | 150 |  | 31 | 62.6 | 91.3
17 | 160 |  | 31.2 | 63.9 | 90.5
18 | 170 |  | 31.5 | 66.2 | 91.2
19 | 180 |  | 31.5 | 62.5 | 89.9
20 | 190 |  | 30.5 | 63.8 | 86.6
21 | 200 |  | 31.2 | 62.3 | 90.6
22 | 210 |  | 31.1 | 66.1 | 92.3
23 | 220 |  | 32.1 | 65.9 | 92
24 | 230 |  | 31.7 | 65.7 | 88.9
25 | 240 |  | 31.6 | 65.4 | 91.3
26 | 250 |  | 31.7 | 64 | 91
27 | 260 |  | 32.6 | 65 | 90.6
28 | 270 |  | 32.5 | 64.3 | 90.3
29 | 280 |  | 32.4 | 63.8 | 90
30 | 290 |  | 31.9 | 64.2 | 89.7
31 | 300 |  | 32.1 | 64 | 89.3
32 | 310 |  | 31.9 | 63.7 | 89
33 | 320 |  | 31.9 | 63.5 | 88.7
34 | 330 |  | 31.8 | 63 | 86.7
35 | 340 |  | 31.7 | 63.1 | 88
36 | 350 |  | 31.5 | 62.8 | 87.7
37 | 360 |  | 31.2 | 61.2 | 82.4
38 | 370 |  | 31.3 | 59.7 | 87
39 | 380 |  | 31.2 | 59.8 | 86.1
40 | 390 |  | 31 | 58.9 | 86.3
41 | 400 |  | 30.8 | 58.7 | 84.3
42 | 410 |  | 30.1 | 59.7 | 82.2
43 | 420 |  | 30.1 | 60.4 | 82.3
44 | 430 |  | 30.1 | 59.4 | 82
45 | 440 |  | 29.8 | 59.7 | 78.3
46 | 450 |  | 29.7 | 58.5 | 80.1
47 | 460 |  | 29.1 | 58.3 | 81.4
48 | 470 |  | 28.7 | 57.9 | 77.6
49 | 480 |  | 28.4 | 57.4 | 80
50 | 490 |  | 28.9 | 54.6 | 77.4
51 | 500 |  | 28.5 | 54 | 76.5
52 | 510 |  | 27.4 | 55.4 | 76.4
53 | 520 |  | 27.2 | 55 | 74.2
54 | 530 |  | 28.1 | 55.7 | 75.1
55 | 540 |  | 27.9 | 53 | 72.4
56 | 550 |  | 27 | 52.9 | 72.6
57 | 560 |  | 27.5 | 51.9 | 75.2
58 | 570 |  | 26.1 | 51.4 | 72.7
59 | 580 |  | 26.7 | 51.9 | 70.5
60 | 590 |  | 27.3 | 49.1 | 69.2
61 | 600 |  | 26.1 | 49 | 68.3