## Summary
BH ID | Depth (m) | Soil Type | Density (g/cc) | Sample Weight (g) | Target c (kg/cm²) | Target φ (°) | Calculated c (kg/cm²) | Calculated φ (°) | R²
NBH-12 | 0.5 | Medium Dense Sand | 1.75 | 157.5 | 0.078 | 27.2 | 0.07038639 | 27.72811 | 0.9936476
NBH-12 | 1.5 | Medium Dense Sand | 1.75 | 157.5 | 0.037 | 29.91 | 0.04541284 | 29.44768 | 0.9945572
NBH-12 | 3.5 | Medium Dense Sand | 1.85 | 166.5 | 0.031 | 30.62 | 0.03681689 | 30.20918 | 0.9960077
NBH-12 | 4.5 | Dense Sand | 1.85 | 166.5 | 0.033 | 31.2 | 0.0377703 | 30.95621 | 0.9960425

## Depth_0.50m
BH ID | NBH-12 | - |  |  | Direct Shear Test Results
Depth | 0.5 | m |  |  | Cohesion |  | 0.07038639
Density | 1.75 | gm/cm3 |  |  | Angle of Internal Friction |  | 27.72811
Sample Wt. | 157.5 | gm |  |  | Normal Stress |  | 0.5 | 1 | 1.5
PR Contant | 0.325 | kg/div |  |  | Shear Stress (at Failure)
SR No. | Dial Reading | Dial Reading (cm) | PR Reading at Normal Stress of 0.5 kg/cm2 | PR Reading at Normal Stress of 1.0 kg/cm2 | PR Reading at Normal Stress of 1.5 kg/cm2 | Corrected Area (cm2) | Shear Stress at Normal Stress of 0.5 kg/cm2 | Shear Stress at Normal Stress of 1.0 kg/cm2 | Shear Stress at Normal Stress of 1.5 kg/cm2
1 | 0 |  | 0 | 0 | 0
2 | 10 |  | 14.9 | 23.3 | 36.9
3 | 20 |  | 19.8 | 32.9 | 51.6
4 | 30 |  | 25.2 | 39 | 62.6
5 | 40 |  | 27.4 | 44.4 | 66.8
6 | 50 |  | 28.7 | 46 | 71.4
7 | 60 |  | 28.2 | 47.9 | 70.6
8 | 70 |  | 30.2 | 47.6 | 75.8
9 | 80 |  | 28.8 | 49 | 74.6
10 | 90 |  | 30.5 | 49.8 | 77.6
11 | 100 |  | 31.7 | 51.8 | 81.6
12 | 110 |  | 32.1 | 52.1 | 79.9
13 | 120 |  | 33 | 52.5 | 80.9
14 | 130 |  | 32.1 | 52.2 | 81.1
15 | 140 |  | 32.4 | 54.7 | 83.3
16 | 150 |  | 33.1 | 53 | 86.7
17 | 160 |  | 35.2 | 55 | 84.1
18 | 170 |  | 33.9 | 55 | 87.8
19 | 180 |  | 34.2 | 55.2 | 86
20 | 190 |  | 34.2 | 54.6 | 85.9
21 | 200 |  | 33.8 | 55.1 | 84.3
22 | 210 |  | 34.8 | 55.4 | 87.5
23 | 220 |  | 35.1 | 54 | 89.4
24 | 230 |  | 35.3 | 57.3 | 88.9
25 | 240 |  | 35.1 | 57.4 | 88.7
26 | 250 |  | 34.5 | 58 | 83.2
27 | 260 |  | 33.7 | 56.8 | 87.2
28 | 270 |  | 34.8 | 56.7 | 87.7
29 | 280 |  | 34.6 | 55 | 86.4
30 | 290 |  | 34.5 | 57 | 87.1
31 | 300 |  | 34.1 | 57 | 86
32 | 310 |  | 34.3 | 56.3 | 84
33 | 320 |  | 33.5 | 56.3 | 84.5
34 | 330 |  | 33.8 | 54.1 | 85.8
35 | 340 |  | 33.4 | 53.7 | 83.9
36 | 350 |  | 33.6 | 55.9 | 85.2
37 | 360 |  | 32.6 | 55.7 | 84.9
38 | 370 |  | 32.6 | 54.8 | 84.5
39 | 380 |  | 33.1 | 55.3 | 84.2
40 | 390 |  | 32 | 53.2 | 80.5
41 | 400 |  | 32.5 | 53.6 | 83.6
42 | 410 |  | 32 | 53.6 | 80.8
43 | 420 |  | 32.1 | 53.2 | 81.7
44 | 430 |  | 32.1 | 52.9 | 79.7
45 | 440 |  | 31.3 | 52 | 80
46 | 450 |  | 31.2 | 51.3 | 81
47 | 460 |  | 30.7 | 52.4 | 81.5
48 | 470 |  | 30.3 | 52.4 | 78.8
49 | 480 |  | 30.5 | 48.7 | 78.1
50 | 490 |  | 31 | 49.3 | 80.7
51 | 500 |  | 29.8 | 50.2 | 76.9
52 | 510 |  | 30.2 | 49.2 | 76
53 | 520 |  | 29.8 | 48.1 | 74
54 | 530 |  | 29.8 | 47 | 73.1
55 | 540 |  | 29.3 | 47.3 | 75.8
56 | 550 |  | 28.5 | 47.6 | 72.5
57 | 560 |  | 28.4 | 46.7 | 74.8
58 | 570 |  | 28.8 | 46.1 | 76.2
59 | 580 |  | 28.3 | 44.7 | 73
60 | 590 |  | 27.5 | 44.7 | 72.1
61 | 600 |  | 28.4 | 46.3 | 72.8

## Depth_1.50m
BH ID | NBH-12 | - |  |  | Direct Shear Test Results
Depth | 1.5 | m |  |  | Cohesion |  | 0.04541284
Density | 1.75 | gm/cm3 |  |  | Angle of Internal Friction |  | 29.44768
Sample Wt. | 157.5 | gm |  |  | Normal Stress |  | 0.5 | 1 | 1.5
PR Contant | 0.325 | kg/div |  |  | Shear Stress (at Failure)
SR No. | Dial Reading | Dial Reading (cm) | PR Reading at Normal Stress of 0.5 kg/cm2 | PR Reading at Normal Stress of 1.0 kg/cm2 | PR Reading at Normal Stress of 1.5 kg/cm2 | Corrected Area (cm2) | Shear Stress at Normal Stress of 0.5 kg/cm2 | Shear Stress at Normal Stress of 1.0 kg/cm2 | Shear Stress at Normal Stress of 1.5 kg/cm2
1 | 0 |  | 0 | 0 | 0
2 | 10 |  | 12.7 | 24.9 | 34.3
3 | 20 |  | 17.3 | 34 | 45.7
4 | 30 |  | 20.8 | 41.1 | 57.6
5 | 40 |  | 23.3 | 46.2 | 63.5
6 | 50 |  | 24.6 | 50.5 | 68.5
7 | 60 |  | 25.8 | 50.7 | 72.3
8 | 70 |  | 26 | 52.2 | 74
9 | 80 |  | 26.5 | 54.4 | 72.8
10 | 90 |  | 27.2 | 53.7 | 75.1
11 | 100 |  | 26.8 | 55.6 | 77.5
12 | 110 |  | 27.6 | 57 | 77.4
13 | 120 |  | 28.2 | 54.9 | 81.9
14 | 130 |  | 29.1 | 55.8 | 79.9
15 | 140 |  | 28.4 | 58.2 | 81.3
16 | 150 |  | 29.1 | 57.2 | 83.3
17 | 160 |  | 29.9 | 57.9 | 81.8
18 | 170 |  | 29.5 | 59 | 84.7
19 | 180 |  | 30.2 | 61.5 | 83.4
20 | 190 |  | 29.9 | 59.3 | 87.9
21 | 200 |  | 30.2 | 61.5 | 83.7
22 | 210 |  | 30.7 | 60.7 | 85.5
23 | 220 |  | 30.6 | 60.4 | 84.2
24 | 230 |  | 30.5 | 61.4 | 85
25 | 240 |  | 31.4 | 60.2 | 87.4
26 | 250 |  | 30.4 | 61.4 | 87.3
27 | 260 |  | 30.9 | 61.9 | 87.5
28 | 270 |  | 31.3 | 62.3 | 86.3
29 | 280 |  | 31.7 | 62.2 | 88.3
30 | 290 |  | 31.4 | 63.4 | 88
31 | 300 |  | 31.4 | 63.2 | 86.5
32 | 310 |  | 31.3 | 62.2 | 86.3
33 | 320 |  | 30.3 | 62.7 | 87
34 | 330 |  | 30.1 | 61.8 | 86.7
35 | 340 |  | 31 | 62.2 | 86.4
36 | 350 |  | 30.8 | 62 | 85.9
37 | 360 |  | 30.7 | 60.9 | 85.8
38 | 370 |  | 30.6 | 61.5 | 84.8
39 | 380 |  | 30.5 | 61.2 | 83.9
40 | 390 |  | 29.9 | 61.1 | 84.5
41 | 400 |  | 30 | 60.8 | 83.2
42 | 410 |  | 30.1 | 60.4 | 84
43 | 420 |  | 28.9 | 60.4 | 79.7
44 | 430 |  | 28.7 | 58.1 | 80.7
45 | 440 |  | 29.5 | 59.5 | 82.6
46 | 450 |  | 28.7 | 59.7 | 80
47 | 460 |  | 28.7 | 58.7 | 80.3
48 | 470 |  | 29.4 | 59.2 | 79
49 | 480 |  | 28.8 | 59 | 79.8
50 | 490 |  | 28.2 | 57.2 | 78.1
51 | 500 |  | 29 | 58.1 | 76.5
52 | 510 |  | 29 | 56.8 | 77.4
53 | 520 |  | 28 | 58 | 78.1
54 | 530 |  | 27.9 | 56 | 75.9
55 | 540 |  | 27.2 | 57.1 | 73.4
56 | 550 |  | 26.8 | 54.8 | 74.8
57 | 560 |  | 26.7 | 53.2 | 74.2
58 | 570 |  | 26.7 | 54.9 | 74.8
59 | 580 |  | 27.1 | 53.1 | 72
60 | 590 |  | 26.4 | 53.2 | 72.4
61 | 600 |  | 26.3 | 52.6 | 74.2

## Depth_3.50m
BH ID | NBH-12 | - |  |  | Direct Shear Test Results
Depth | 3.5 | m |  |  | Cohesion |  | 0.03681689
Density | 1.85 | gm/cm3 |  |  | Angle of Internal Friction |  | 30.20918
Sample Wt. | 166.5 | gm |  |  | Normal Stress |  | 0.5 | 1 | 1.5
PR Contant | 0.325 | kg/div |  |  | Shear Stress (at Failure)
SR No. | Dial Reading | Dial Reading (cm) | PR Reading at Normal Stress of 0.5 kg/cm2 | PR Reading at Normal Stress of 1.0 kg/cm2 | PR Reading at Normal Stress of 1.5 kg/cm2 | Corrected Area (cm2) | Shear Stress at Normal Stress of 0.5 kg/cm2 | Shear Stress at Normal Stress of 1.0 kg/cm2 | Shear Stress at Normal Stress of 1.5 kg/cm2
1 | 0 |  | 0 | 0 | 0
2 | 10 |  | 14.5 | 32.5 | 37.6
3 | 20 |  | 19.6 | 44.9 | 50.7
4 | 30 |  | 25.5 | 51.9 | 59.3
5 | 40 |  | 26.3 | 54.4 | 69.8
6 | 50 |  | 25.8 | 55.5 | 75.8
7 | 60 |  | 27.1 | 56.5 | 74.9
8 | 70 |  | 29.2 | 58.4 | 75.6
9 | 80 |  | 29 | 60.7 | 77.5
10 | 90 |  | 29.6 | 61.6 | 78.3
11 | 100 |  | 29.7 | 62.6 | 80
12 | 110 |  | 31.4 | 61.7 | 81.5
13 | 120 |  | 30.2 | 64.3 | 82.8
14 | 130 |  | 31.1 | 64.7 | 83.6
15 | 140 |  | 32.5 | 64.5 | 82.7
16 | 150 |  | 32.1 | 65.8 | 83.7
17 | 160 |  | 31.8 | 67.1 | 87.3
18 | 170 |  | 31.3 | 65.8 | 91.1
19 | 180 |  | 32.2 | 64.7 | 84.8
20 | 190 |  | 32.9 | 66.4 | 88
21 | 200 |  | 32.8 | 66.2 | 86.6
22 | 210 |  | 31.9 | 65.9 | 87.6
23 | 220 |  | 32.5 | 65.7 | 88.9
24 | 230 |  | 32.4 | 65.4 | 92
25 | 240 |  | 31.3 | 65.2 | 86.3
26 | 250 |  | 32.2 | 63.4 | 88.5
27 | 260 |  | 32.1 | 63.2 | 91
28 | 270 |  | 31.6 | 64.4 | 88.8
29 | 280 |  | 31.7 | 62.7 | 90.3
30 | 290 |  | 31.7 | 63.1 | 87.9
31 | 300 |  | 31.4 | 62.3 | 87
32 | 310 |  | 31.3 | 61.6 | 89.3
33 | 320 |  | 31 | 62.6 | 88.3
34 | 330 |  | 30 | 63.1 | 88.5
35 | 340 |  | 31.1 | 62.8 | 87.9
36 | 350 |  | 31 | 61.9 | 85.8
37 | 360 |  | 29.5 | 59.8 | 86.9
38 | 370 |  | 30.4 | 60.5 | 83
39 | 380 |  | 29.1 | 60.7 | 86.7
40 | 390 |  | 29 | 57.3 | 83.5
41 | 400 |  | 28.5 | 60 | 80.6
42 | 410 |  | 29 | 58.2 | 78.7
43 | 420 |  | 29.4 | 57.8 | 82.4
44 | 430 |  | 29 | 57 | 79.4
45 | 440 |  | 28.3 | 56.9 | 79.7
46 | 450 |  | 28.7 | 56.3 | 80.3
47 | 460 |  | 27.7 | 54.2 | 81.7
48 | 470 |  | 27.5 | 55.8 | 78.6
49 | 480 |  | 27.1 | 53.8 | 79.2
50 | 490 |  | 26.5 | 55.6 | 76.2
51 | 500 |  | 27.3 | 54.1 | 76
52 | 510 |  | 26 | 51.9 | 76.7
53 | 520 |  | 26.6 | 53.4 | 74
54 | 530 |  | 24.8 | 51.5 | 73.9
55 | 540 |  | 25.1 | 52.6 | 72.1
56 | 550 |  | 25.6 | 52.4 | 71.9
57 | 560 |  | 24.1 | 51.3 | 73.2
58 | 570 |  | 23.6 | 52.5 | 70.4
59 | 580 |  | 23.8 | 50 | 71.1
60 | 590 |  | 24.2 | 49.1 | 68.9
61 | 600 |  | 23.5 | 49.3 | 68.7

## Depth_4.50m
BH ID | NBH-12 | - |  |  | Direct Shear Test Results
Depth | 4.5 | m |  |  | Cohesion |  | 0.0377703
Density | 1.85 | gm/cm3 |  |  | Angle of Internal Friction |  | 30.95621
Sample Wt. | 166.5 | gm |  |  | Normal Stress |  | 0.5 | 1 | 1.5
PR Contant | 0.325 | kg/div |  |  | Shear Stress (at Failure)
SR No. | Dial Reading | Dial Reading (cm) | PR Reading at Normal Stress of 0.5 kg/cm2 | PR Reading at Normal Stress of 1.0 kg/cm2 | PR Reading at Normal Stress of 1.5 kg/cm2 | Corrected Area (cm2) | Shear Stress at Normal Stress of 0.5 kg/cm2 | Shear Stress at Normal Stress of 1.0 kg/cm2 | Shear Stress at Normal Stress of 1.5 kg/cm2
1 | 0 |  | 0 | 0 | 0
2 | 10 |  | 19.5 | 32.1 | 45.9
3 | 20 |  | 25.5 | 45.2 | 61
4 | 30 |  | 28.3 | 52.2 | 71.3
5 | 40 |  | 29.1 | 54.2 | 75.8
6 | 50 |  | 29.2 | 56.4 | 79.4
7 | 60 |  | 29.8 | 58.7 | 80.3
8 | 70 |  | 31 | 58.3 | 84.1
9 | 80 |  | 31.6 | 59.8 | 83.6
10 | 90 |  | 33.3 | 63.4 | 84.8
11 | 100 |  | 31.1 | 64 | 85.2
12 | 110 |  | 32.9 | 65.3 | 86.7
13 | 120 |  | 33.9 | 64.9 | 87.3
14 | 130 |  | 33.4 | 65.9 | 90.9
15 | 140 |  | 34.5 | 65.9 | 92.6
16 | 150 |  | 34.1 | 65.7 | 93.2
17 | 160 |  | 33.5 | 67.1 | 91.3
18 | 170 |  | 33.3 | 68.9 | 93.7
19 | 180 |  | 33.9 | 67.5 | 93.2
20 | 190 |  | 33.9 | 68.4 | 92.3
21 | 200 |  | 33.4 | 68.1 | 93.5
22 | 210 |  | 32.1 | 67.9 | 95.4
23 | 220 |  | 32.2 | 67.6 | 94.8
24 | 230 |  | 32.5 | 67.4 | 91
25 | 240 |  | 33.3 | 67.2 | 93.6
26 | 250 |  | 32.8 | 65 | 90.2
27 | 260 |  | 32.4 | 66.7 | 93.3
28 | 270 |  | 32.2 | 66.4 | 93.4
29 | 280 |  | 32 | 66.2 | 93
30 | 290 |  | 31.7 | 65.4 | 90.6
31 | 300 |  | 31.1 | 64.2 | 92.3
32 | 310 |  | 30.7 | 64.1 | 90.9
33 | 320 |  | 31.4 | 62.7 | 90.5
34 | 330 |  | 30.2 | 63.5 | 90.6
35 | 340 |  | 30.1 | 62.7 | 89.4
36 | 350 |  | 31 | 62.4 | 88.1
37 | 360 |  | 29.7 | 63.2 | 84.9
38 | 370 |  | 30 | 63.2 | 87.2
39 | 380 |  | 30 | 60.2 | 88.9
40 | 390 |  | 30.4 | 60.4 | 82.9
41 | 400 |  | 29.2 | 59.1 | 88.2
42 | 410 |  | 29.1 | 58 | 87.4
43 | 420 |  | 28.7 | 57 | 83.5
44 | 430 |  | 28 | 55.9 | 84.1
45 | 440 |  | 28.8 | 56.7 | 81.7
46 | 450 |  | 27.7 | 55.4 | 81.6
47 | 460 |  | 27.7 | 55.4 | 84.1
48 | 470 |  | 27.4 | 53.6 | 80.3
49 | 480 |  | 27.4 | 52.1 | 78.4
50 | 490 |  | 27.4 | 53.7 | 81
51 | 500 |  | 27.6 | 52.1 | 79.8
52 | 510 |  | 27.4 | 52 | 81.8
53 | 520 |  | 26.4 | 50.7 | 76.3
54 | 530 |  | 26.3 | 50.5 | 78.1
55 | 540 |  | 26.1 | 48.3 | 75.2
56 | 550 |  | 24.9 | 47.4 | 77.7
57 | 560 |  | 24.4 | 47.7 | 75.7
58 | 570 |  | 24.6 | 48.2 | 73.1
59 | 580 |  | 24.3 | 43.6 | 77.3
60 | 590 |  | 23.7 | 42.8 | 71.7
61 | 600 |  | 23.8 | 43.2 | 70.8