## Summary
BH ID | Depth (m) | Soil Type | Density (g/cc) | Sample Weight (g) | Target c (kg/cm²) | Target φ (°) | Calculated c (kg/cm²) | Calculated φ (°) | R²
NHBH-07 | 0.5 | Medium Clay | 1.74 | 156.6 | 0.1050991 | 21.0548 | 0.09776494 | 21.74956 | 0.9890063
NHBH-07 | 1.5 | Loose Sand | 1.74 | 156.6 | 0.04858618 | 27.31573 | 0.05718023 | 26.83082 | 0.9926134
NHBH-07 | 3.5 | Medium Clay | 1.8 | 162 | 0.09791909 | 21.3241 | 0.0920128 | 22.0977 | 0.9923318
NHBH-07 | 4.5 | Stiff Clay | 1.8 | 162 | 0.1381884 | 20.66665 | 0.1457113 | 20.03244 | 0.9932509
NHBH-07 | 6.5 | Stiff Clay | 1.91 | 171.9 | 0.1499073 | 21.64681 | 0.1564122 | 21.18936 | 0.9925284
NHBH-07 | 7.5 | Stiff Clay | 1.91 | 171.9 | 0.1183065 | 22.22222 | 0.1267624 | 21.53785 | 0.9936493
NHBH-07 | 8 | Silty Soil | 1.95 | 175.5 | 0.09705788 | 26.65314 | 0.1073113 | 25.92986 | 0.9890047
NHBH-07 | 9.5 | Silty Soil | 1.95 | 175.5 | 0.1750644 | 22.17496 | 0.1900652 | 21.4293 | 0.9889952
NHBH-07 | 10 | Silty Soil | 1.95 | 175.5 | 0.2007505 | 24.55 | 0.1938608 | 25.41381 | 0.9877109

## Depth_0.50m
BH ID | NHBH-07 | - |  |  | Direct Shear Test Results
Depth | 0.5 | m |  |  | Cohesion |  | 0.09776494
Density | 1.74 | gm/cm3 |  |  | Angle of Internal Friction |  | 21.74956
Sample Wt. | 156.6 | gm |  |  | Normal Stress |  | 0.5 | 1 | 1.5
PR Contant | 0.325 | kg/div |  |  | Shear Stress (at Failure)
SR No. | Dial Reading | Dial Reading (cm) | PR Reading at Normal Stress of 0.5 kg/cm2 | PR Reading at Normal Stress of 1.0 kg/cm2 | PR Reading at Normal Stress of 1.5 kg/cm2 | Corrected Area (cm2) | Shear Stress at Normal Stress of 0.5 kg/cm2 | Shear Stress at Normal Stress of 1.0 kg/cm2 | Shear Stress at Normal Stress of 1.5 kg/cm2
1 | 0 |  | 0 | 0 | 0
2 | 10 |  | 11.2 | 14.9 | 25.6
3 | 20 |  | 16.8 | 21.2 | 36.6
4 | 30 |  | 20.1 | 27 | 46.5
5 | 40 |  | 24 | 32 | 54.3
6 | 50 |  | 24.7 | 35.5 | 57.1
7 | 60 |  | 25 | 37.2 | 57.3
8 | 70 |  | 25.9 | 38.1 | 58.4
9 | 80 |  | 26.5 | 37.9 | 61.5
10 | 90 |  | 26.4 | 39.6 | 61.3
11 | 100 |  | 27.5 | 39.2 | 61.7
12 | 110 |  | 27.9 | 39.9 | 62.3
13 | 120 |  | 28 | 40.7 | 63.2
14 | 130 |  | 27.7 | 40.3 | 64.1
15 | 140 |  | 29.1 | 41.6 | 65.5
16 | 150 |  | 29.1 | 41.5 | 65.6
17 | 160 |  | 29.3 | 42.5 | 67.2
18 | 170 |  | 29.9 | 42.9 | 68
19 | 180 |  | 30.3 | 43.6 | 70.2
20 | 190 |  | 29.8 | 43.9 | 68.7
21 | 200 |  | 30.6 | 44.6 | 68.7
22 | 210 |  | 30.6 | 45 | 70
23 | 220 |  | 30.8 | 45.1 | 70.2
24 | 230 |  | 31.5 | 45.1 | 70.2
25 | 240 |  | 30.4 | 45.1 | 69.9
26 | 250 |  | 31 | 45 | 68.8
27 | 260 |  | 31.3 | 45.2 | 71.2
28 | 270 |  | 31 | 44.8 | 71.4
29 | 280 |  | 30.9 | 45.8 | 70.4
30 | 290 |  | 30.3 | 45.9 | 70.8
31 | 300 |  | 30.7 | 46.5 | 68.7
32 | 310 |  | 30.7 | 45.8 | 68.8
33 | 320 |  | 30.6 | 46.1 | 69.7
34 | 330 |  | 30.2 | 46.5 | 68.7
35 | 340 |  | 29.9 | 46.4 | 67.6
36 | 350 |  | 30.2 | 46.2 | 68.9
37 | 360 |  | 29.7 | 45.4 | 68.3
38 | 370 |  | 29.8 | 44.7 | 67.8
39 | 380 |  | 29.9 | 45.5 | 67.4
40 | 390 |  | 29.3 | 45.3 | 66.9
41 | 400 |  | 29.5 | 44.8 | 67.1
42 | 410 |  | 29.4 | 44.7 | 66.5
43 | 420 |  | 29.3 | 44 | 65.5
44 | 430 |  | 28.8 | 44 | 64.5
45 | 440 |  | 27.6 | 43.1 | 66.2
46 | 450 |  | 28.5 | 43.7 | 65.3
47 | 460 |  | 28.2 | 43.3 | 65.9
48 | 470 |  | 28.4 | 41.6 | 65.3
49 | 480 |  | 27.8 | 43 | 63.1
50 | 490 |  | 28.1 | 41.8 | 63.6
51 | 500 |  | 27.4 | 42.1 | 64.5
52 | 510 |  | 27.2 | 42.3 | 62.5
53 | 520 |  | 27.3 | 41.2 | 62.2
54 | 530 |  | 27.2 | 41.9 | 62.3
55 | 540 |  | 26.8 | 41.9 | 61.5
56 | 550 |  | 27.1 | 41 | 62.3
57 | 560 |  | 26.5 | 40.4 | 61
58 | 570 |  | 26.5 | 40 | 61.3
59 | 580 |  | 26.2 | 40.2 | 60.9
60 | 590 |  | 26 | 40.6 | 60.3
61 | 600 |  | 25.9 | 39 | 60.5

## Depth_1.50m
BH ID | NHBH-07 | - |  |  | Direct Shear Test Results
Depth | 1.5 | m |  |  | Cohesion |  | 0.05718023
Density | 1.74 | gm/cm3 |  |  | Angle of Internal Friction |  | 26.83082
Sample Wt. | 156.6 | gm |  |  | Normal Stress |  | 0.5 | 1 | 1.5
PR Contant | 0.325 | kg/div |  |  | Shear Stress (at Failure)
SR No. | Dial Reading | Dial Reading (cm) | PR Reading at Normal Stress of 0.5 kg/cm2 | PR Reading at Normal Stress of 1.0 kg/cm2 | PR Reading at Normal Stress of 1.5 kg/cm2 | Corrected Area (cm2) | Shear Stress at Normal Stress of 0.5 kg/cm2 | Shear Stress at Normal Stress of 1.0 kg/cm2 | Shear Stress at Normal Stress of 1.5 kg/cm2
1 | 0 |  | 0 | 0 | 0
2 | 10 |  | 8.2 | 16.2 | 23.6
3 | 20 |  | 12.1 | 24.2 | 34.6
4 | 30 |  | 15.3 | 29.7 | 44
5 | 40 |  | 18.4 | 35.3 | 52.2
6 | 50 |  | 20.9 | 39.9 | 57.5
7 | 60 |  | 23.4 | 45.2 | 61.3
8 | 70 |  | 23 | 46.1 | 62.7
9 | 80 |  | 23.7 | 46.3 | 64.5
10 | 90 |  | 24 | 46.4 | 63.7
11 | 100 |  | 24.2 | 47.2 | 64.8
12 | 110 |  | 24.6 | 48.3 | 66.4
13 | 120 |  | 24.2 | 48.4 | 65.8
14 | 130 |  | 24.7 | 49.8 | 67
15 | 140 |  | 25.1 | 49.9 | 68.9
16 | 150 |  | 25.1 | 49.5 | 70.5
17 | 160 |  | 26 | 50.9 | 70.9
18 | 170 |  | 26.2 | 50.7 | 72.2
19 | 180 |  | 26 | 51.9 | 74.9
20 | 190 |  | 26.4 | 52.7 | 72.7
21 | 200 |  | 26.6 | 53 | 72.7
22 | 210 |  | 26.1 | 52.3 | 74.2
23 | 220 |  | 26.3 | 56.1 | 75.3
24 | 230 |  | 27.4 | 52.7 | 74.9
25 | 240 |  | 27.1 | 52.6 | 77.7
26 | 250 |  | 27.4 | 54.8 | 76.8
27 | 260 |  | 28.1 | 56.6 | 76.8
28 | 270 |  | 27.4 | 55.1 | 77.5
29 | 280 |  | 28 | 54.6 | 78.3
30 | 290 |  | 28.4 | 56.1 | 77.8
31 | 300 |  | 28.7 | 56 | 78.8
32 | 310 |  | 29 | 57.1 | 78
33 | 320 |  | 28.1 | 56.2 | 78.9
34 | 330 |  | 28.8 | 56.4 | 77.5
35 | 340 |  | 28.9 | 57.4 | 78.8
36 | 350 |  | 29.1 | 56.6 | 78.6
37 | 360 |  | 27.6 | 56 | 78.3
38 | 370 |  | 27.9 | 56.6 | 78
39 | 380 |  | 28.3 | 56.9 | 76.5
40 | 390 |  | 28.1 | 56.6 | 76.7
41 | 400 |  | 28.5 | 56.4 | 76.2
42 | 410 |  | 28.4 | 56.1 | 74.8
43 | 420 |  | 27.8 | 55.9 | 76.5
44 | 430 |  | 28.2 | 55.8 | 75.7
45 | 440 |  | 27.6 | 53.2 | 75.9
46 | 450 |  | 27.6 | 55.3 | 75.1
47 | 460 |  | 27.9 | 54.7 | 75.3
48 | 470 |  | 27.1 | 54.9 | 73.5
49 | 480 |  | 27.5 | 54.3 | 74.4
50 | 490 |  | 26.3 | 54.3 | 73.2
51 | 500 |  | 26.5 | 54.1 | 72.5
52 | 510 |  | 26.9 | 53.3 | 72
53 | 520 |  | 26.1 | 52.5 | 70.7
54 | 530 |  | 25.9 | 52 | 69.8
55 | 540 |  | 25.9 | 53.4 | 71.1
56 | 550 |  | 25.6 | 53.2 | 69.3
57 | 560 |  | 25.9 | 52.9 | 69.4
58 | 570 |  | 26.3 | 52.7 | 67.3
59 | 580 |  | 25.7 | 52.5 | 68.4
60 | 590 |  | 25.6 | 52.3 | 68.1
61 | 600 |  | 25.4 | 52.1 | 67.8

## Depth_3.50m
BH ID | NHBH-07 | - |  |  | Direct Shear Test Results
Depth | 3.5 | m |  |  | Cohesion |  | 0.0920128
Density | 1.8 | gm/cm3 |  |  | Angle of Internal Friction |  | 22.0977
Sample Wt. | 162 | gm |  |  | Normal Stress |  | 0.5 | 1 | 1.5
PR Contant | 0.325 | kg/div |  |  | Shear Stress (at Failure)
SR No. | Dial Reading | Dial Reading (cm) | PR Reading at Normal Stress of 0.5 kg/cm2 | PR Reading at Normal Stress of 1.0 kg/cm2 | PR Reading at Normal Stress of 1.5 kg/cm2 | Corrected Area (cm2) | Shear Stress at Normal Stress of 0.5 kg/cm2 | Shear Stress at Normal Stress of 1.0 kg/cm2 | Shear Stress at Normal Stress of 1.5 kg/cm2
1 | 0 |  | 0 | 0 | 0
2 | 10 |  | 10.3 | 17.2 | 22.3
3 | 20 |  | 14.8 | 25.4 | 33
4 | 30 |  | 18.1 | 31.7 | 42.1
5 | 40 |  | 21.7 | 36.4 | 49
6 | 50 |  | 23.4 | 37.3 | 54.9
7 | 60 |  | 24.2 | 38.2 | 56
8 | 70 |  | 24.5 | 39.3 | 57.1
9 | 80 |  | 25.5 | 40.2 | 58.3
10 | 90 |  | 25.9 | 41.6 | 59.5
11 | 100 |  | 25.5 | 41.8 | 58.9
12 | 110 |  | 26.2 | 41.6 | 60.2
13 | 120 |  | 26.4 | 43.7 | 61.3
14 | 130 |  | 26.7 | 43.1 | 62.7
15 | 140 |  | 27.5 | 44.2 | 61.7
16 | 150 |  | 26.9 | 45.1 | 63.1
17 | 160 |  | 27.5 | 45.1 | 64.4
18 | 170 |  | 27.9 | 45.9 | 63.7
19 | 180 |  | 28.4 | 46.3 | 66.1
20 | 190 |  | 28.6 | 47.7 | 65.6
21 | 200 |  | 28.9 | 47.9 | 67
22 | 210 |  | 29.6 | 47.8 | 67.4
23 | 220 |  | 29.4 | 46.4 | 66.4
24 | 230 |  | 29.6 | 47.7 | 67.5
25 | 240 |  | 29.3 | 47.9 | 69.7
26 | 250 |  | 29.8 | 47.4 | 67.7
27 | 260 |  | 30.2 | 48.3 | 69.6
28 | 270 |  | 30.2 | 48.1 | 70.3
29 | 280 |  | 29.8 | 47.9 | 69.8
30 | 290 |  | 30.4 | 47.7 | 69.9
31 | 300 |  | 30.4 | 47.5 | 69.6
32 | 310 |  | 30.3 | 47.4 | 70.3
33 | 320 |  | 29.8 | 47.2 | 70.3
34 | 330 |  | 30.1 | 47 | 69.2
35 | 340 |  | 29.5 | 46.8 | 68.8
36 | 350 |  | 29.8 | 46.7 | 68.4
37 | 360 |  | 29.7 | 46.5 | 68.8
38 | 370 |  | 29.6 | 45.9 | 69
39 | 380 |  | 29.2 | 45.9 | 68.8
40 | 390 |  | 29.4 | 46 | 67.6
41 | 400 |  | 29 | 45.8 | 65.5
42 | 410 |  | 28.4 | 45.6 | 67.4
43 | 420 |  | 28.9 | 45.1 | 66.2
44 | 430 |  | 28.5 | 44 | 67.5
45 | 440 |  | 28.3 | 44.9 | 66.9
46 | 450 |  | 28.3 | 44 | 64.1
47 | 460 |  | 28.3 | 44.6 | 65.7
48 | 470 |  | 28.5 | 44.1 | 63.6
49 | 480 |  | 27.7 | 42.5 | 63.2
50 | 490 |  | 27.4 | 43.6 | 63.5
51 | 500 |  | 27.2 | 42.6 | 64.5
52 | 510 |  | 27.4 | 42.4 | 62.9
53 | 520 |  | 27.1 | 42.3 | 64
54 | 530 |  | 26.5 | 42.5 | 62.2
55 | 540 |  | 26.6 | 41.2 | 62
56 | 550 |  | 26.4 | 41.5 | 61.1
57 | 560 |  | 25.9 | 41.8 | 60.5
58 | 570 |  | 26.7 | 40.8 | 61.2
59 | 580 |  | 25 | 39.5 | 59.5
60 | 590 |  | 25 | 40.2 | 59.6
61 | 600 |  | 25.6 | 39.8 | 59.3

## Depth_4.50m
BH ID | NHBH-07 | - |  |  | Direct Shear Test Results
Depth | 4.5 | m |  |  | Cohesion |  | 0.1457113
Density | 1.8 | gm/cm3 |  |  | Angle of Internal Friction |  | 20.03244
Sample Wt. | 162 | gm |  |  | Normal Stress |  | 0.5 | 1 | 1.5
PR Contant | 0.325 | kg/div |  |  | Shear Stress (at Failure)
SR No. | Dial Reading | Dial Reading (cm) | PR Reading at Normal Stress of 0.5 kg/cm2 | PR Reading at Normal Stress of 1.0 kg/cm2 | PR Reading at Normal Stress of 1.5 kg/cm2 | Corrected Area (cm2) | Shear Stress at Normal Stress of 0.5 kg/cm2 | Shear Stress at Normal Stress of 1.0 kg/cm2 | Shear Stress at Normal Stress of 1.5 kg/cm2
1 | 0 |  | 0 | 0 | 0
2 | 10 |  | 12.3 | 18.6 | 30.4
3 | 20 |  | 18 | 26.3 | 43.1
4 | 30 |  | 22.1 | 32.5 | 53.4
5 | 40 |  | 24.9 | 36.8 | 56
6 | 50 |  | 25.9 | 40.8 | 57.1
7 | 60 |  | 25.9 | 41.7 | 58.3
8 | 70 |  | 26.7 | 42.9 | 59.3
9 | 80 |  | 27.9 | 44.5 | 62
10 | 90 |  | 27.7 | 45.2 | 63
11 | 100 |  | 28.4 | 45.1 | 64.5
12 | 110 |  | 28.9 | 45.2 | 64.9
13 | 120 |  | 29.1 | 47 | 66.9
14 | 130 |  | 29.5 | 46.5 | 68
15 | 140 |  | 29.7 | 47.6 | 67
16 | 150 |  | 30 | 48.5 | 67.9
17 | 160 |  | 31.2 | 48.8 | 68
18 | 170 |  | 31.2 | 49.3 | 69.4
19 | 180 |  | 31.2 | 50.7 | 70.1
20 | 190 |  | 31.4 | 50.1 | 70.9
21 | 200 |  | 31 | 50.3 | 70.7
22 | 210 |  | 31.5 | 51.5 | 69.3
23 | 220 |  | 31.7 | 51.3 | 70.2
24 | 230 |  | 32.2 | 51.2 | 69.9
25 | 240 |  | 32.5 | 52.1 | 69.7
26 | 250 |  | 32.2 | 51.1 | 69.4
27 | 260 |  | 32.3 | 51.2 | 68.6
28 | 270 |  | 32.1 | 51.4 | 68.9
29 | 280 |  | 31.6 | 52.4 | 67.9
30 | 290 |  | 31.8 | 52.8 | 68.4
31 | 300 |  | 31.7 | 52.6 | 68.1
32 | 310 |  | 31.6 | 51.9 | 67.6
33 | 320 |  | 31.6 | 52.1 | 67.6
34 | 330 |  | 31.3 | 51.5 | 67.4
35 | 340 |  | 31.3 | 51.1 | 67.1
36 | 350 |  | 30.9 | 51.4 | 65.9
37 | 360 |  | 30.9 | 51.4 | 65
38 | 370 |  | 31 | 51.2 | 65.8
39 | 380 |  | 30.6 | 50.7 | 64.8
40 | 390 |  | 30.6 | 50.2 | 64.6
41 | 400 |  | 30.2 | 50.3 | 63.5
42 | 410 |  | 29.9 | 50.4 | 65.4
43 | 420 |  | 30.4 | 49.8 | 63.5
44 | 430 |  | 30 | 50 | 62.8
45 | 440 |  | 29.6 | 48.8 | 63.9
46 | 450 |  | 29.3 | 48.7 | 62.6
47 | 460 |  | 29.6 | 49 | 62.7
48 | 470 |  | 29.3 | 48.3 | 62.2
49 | 480 |  | 29.2 | 47.8 | 62.5
50 | 490 |  | 29.2 | 48.2 | 61.7
51 | 500 |  | 28.8 | 46.2 | 61.2
52 | 510 |  | 28.4 | 47 | 61.2
53 | 520 |  | 28 | 46.2 | 59.5
54 | 530 |  | 28.3 | 47.3 | 60.4
55 | 540 |  | 27.6 | 45.6 | 59.4
56 | 550 |  | 28.6 | 46.2 | 58.9
57 | 560 |  | 27.5 | 45.1 | 58.7
58 | 570 |  | 27.8 | 45.3 | 58.1
59 | 580 |  | 27.3 | 44.9 | 58.3
60 | 590 |  | 27.4 | 44.7 | 57.7
61 | 600 |  | 27.5 | 44.3 | 57.9

## Depth_6.50m
BH ID | NHBH-07 | - |  |  | Direct Shear Test Results
Depth | 6.5 | m |  |  | Cohesion |  | 0.1564122
Density | 1.91 | gm/cm3 |  |  | Angle of Internal Friction |  | 21.18936
Sample Wt. | 171.9 | gm |  |  | Normal Stress |  | 0.5 | 1 | 1.5
PR Contant | 0.325 | kg/div |  |  | Shear Stress (at Failure)
SR No. | Dial Reading | Dial Reading (cm) | PR Reading at Normal Stress of 0.5 kg/cm2 | PR Reading at Normal Stress of 1.0 kg/cm2 | PR Reading at Normal Stress of 1.5 kg/cm2 | Corrected Area (cm2) | Shear Stress at Normal Stress of 0.5 kg/cm2 | Shear Stress at Normal Stress of 1.0 kg/cm2 | Shear Stress at Normal Stress of 1.5 kg/cm2
1 | 0 |  | 0 | 0 | 0
2 | 10 |  | 12.8 | 22.6 | 29.9
3 | 20 |  | 17.9 | 33 | 40.7
4 | 30 |  | 22.5 | 41.1 | 50.8
5 | 40 |  | 25.4 | 44.5 | 55.8
6 | 50 |  | 27.6 | 45.8 | 58.6
7 | 60 |  | 28.1 | 47.1 | 60.7
8 | 70 |  | 28.1 | 47.5 | 61.9
9 | 80 |  | 29.1 | 48.5 | 63.3
10 | 90 |  | 28.9 | 49.3 | 63.6
11 | 100 |  | 30.1 | 50.5 | 65.3
12 | 110 |  | 30.1 | 50.5 | 66.5
13 | 120 |  | 30.1 | 51.9 | 67.4
14 | 130 |  | 30.9 | 52.6 | 67.1
15 | 140 |  | 31.2 | 54.3 | 68.9
16 | 150 |  | 31.8 | 54.2 | 69.9
17 | 160 |  | 32 | 55.5 | 69.7
18 | 170 |  | 32.6 | 55.7 | 70.7
19 | 180 |  | 32.8 | 55.2 | 71.6
20 | 190 |  | 33.5 | 55.5 | 72.3
21 | 200 |  | 34 | 57.1 | 72.6
22 | 210 |  | 33.5 | 56.2 | 72.9
23 | 220 |  | 33.2 | 56.8 | 72.6
24 | 230 |  | 33.5 | 57.6 | 73.5
25 | 240 |  | 33.8 | 57.4 | 74.2
26 | 250 |  | 33.1 | 57.2 | 72.1
27 | 260 |  | 33.2 | 56.8 | 73.1
28 | 270 |  | 34.3 | 56.8 | 73.4
29 | 280 |  | 34.2 | 55.9 | 72.1
30 | 290 |  | 34 | 55.8 | 70.9
31 | 300 |  | 33.4 | 55.3 | 72.4
32 | 310 |  | 33.8 | 55.9 | 70.7
33 | 320 |  | 33.1 | 55.7 | 71.5
34 | 330 |  | 33.3 | 55.4 | 69.8
35 | 340 |  | 33.4 | 55.3 | 70.5
36 | 350 |  | 33.2 | 54.9 | 71.2
37 | 360 |  | 32.7 | 54.9 | 69.8
38 | 370 |  | 32.1 | 54.7 | 70.4
39 | 380 |  | 32.6 | 54.1 | 69.9
40 | 390 |  | 32.8 | 54.3 | 69.5
41 | 400 |  | 32 | 53.2 | 69.8
42 | 410 |  | 32 | 53.3 | 69.6
43 | 420 |  | 31.8 | 52.9 | 68.9
44 | 430 |  | 31.5 | 53.4 | 69.1
45 | 440 |  | 31.4 | 53 | 67.9
46 | 450 |  | 31.6 | 52.2 | 67.3
47 | 460 |  | 31.6 | 52.7 | 68.1
48 | 470 |  | 31.4 | 50.9 | 67.9
49 | 480 |  | 31.5 | 50.5 | 65.3
50 | 490 |  | 30.7 | 51.6 | 65.1
51 | 500 |  | 30.7 | 50.7 | 65.5
52 | 510 |  | 30.6 | 50.3 | 66
53 | 520 |  | 30.3 | 50.4 | 65.2
54 | 530 |  | 30.3 | 50.7 | 64.6
55 | 540 |  | 30 | 50.2 | 63.9
56 | 550 |  | 29.5 | 49.8 | 64.3
57 | 560 |  | 29.7 | 50 | 62.8
58 | 570 |  | 29.5 | 49 | 63.9
59 | 580 |  | 29.6 | 48.6 | 63.5
60 | 590 |  | 29 | 49.1 | 62.3
61 | 600 |  | 29.5 | 48.4 | 62.1

## Depth_7.50m
BH ID | NHBH-07 | - |  |  | Direct Shear Test Results
Depth | 7.5 | m |  |  | Cohesion |  | 0.1267624
Density | 1.91 | gm/cm3 |  |  | Angle of Internal Friction |  | 21.53785
Sample Wt. | 171.9 | gm |  |  | Normal Stress |  | 0.5 | 1 | 1.5
PR Contant | 0.325 | kg/div |  |  | Shear Stress (at Failure)
SR No. | Dial Reading | Dial Reading (cm) | PR Reading at Normal Stress of 0.5 kg/cm2 | PR Reading at Normal Stress of 1.0 kg/cm2 | PR Reading at Normal Stress of 1.5 kg/cm2 | Corrected Area (cm2) | Shear Stress at Normal Stress of 0.5 kg/cm2 | Shear Stress at Normal Stress of 1.0 kg/cm2 | Shear Stress at Normal Stress of 1.5 kg/cm2
1 | 0 |  | 0 | 0 | 0
2 | 10 |  | 12.6 | 19.3 | 27.1
3 | 20 |  | 17.8 | 26.6 | 38.4
4 | 30 |  | 22.1 | 33.6 | 47.9
5 | 40 |  | 24.4 | 38.7 | 55.5
6 | 50 |  | 25.6 | 42.4 | 56.4
7 | 60 |  | 25.7 | 43.8 | 57.8
8 | 70 |  | 26.8 | 45 | 60.6
9 | 80 |  | 27.3 | 44.7 | 60
10 | 90 |  | 27.6 | 45 | 62
11 | 100 |  | 28.3 | 45.9 | 62
12 | 110 |  | 28.4 | 47.1 | 63.5
13 | 120 |  | 29.1 | 47.3 | 63.6
14 | 130 |  | 29.5 | 48.5 | 65.1
15 | 140 |  | 30 | 48.9 | 66.4
16 | 150 |  | 30.4 | 49.1 | 66.4
17 | 160 |  | 30.4 | 50.3 | 68.4
18 | 170 |  | 30.8 | 50 | 69
19 | 180 |  | 31.4 | 50.4 | 68.5
20 | 190 |  | 31.2 | 51.5 | 69.1
21 | 200 |  | 32 | 50.9 | 69.1
22 | 210 |  | 31.7 | 51.9 | 70.4
23 | 220 |  | 31.9 | 51.4 | 69
24 | 230 |  | 31.5 | 52.5 | 70.3
25 | 240 |  | 32.1 | 52.2 | 71
26 | 250 |  | 31.9 | 51.9 | 71.5
27 | 260 |  | 31.6 | 52.2 | 71.7
28 | 270 |  | 31.7 | 52.6 | 70.5
29 | 280 |  | 31.3 | 53 | 70.7
30 | 290 |  | 31.1 | 52.9 | 70.9
31 | 300 |  | 31.1 | 53 | 70.7
32 | 310 |  | 31.2 | 53.6 | 70.4
33 | 320 |  | 31.1 | 53.4 | 69.4
34 | 330 |  | 31 | 53.2 | 69.9
35 | 340 |  | 30.2 | 53 | 69.7
36 | 350 |  | 30.7 | 52.5 | 69.3
37 | 360 |  | 30.7 | 52.6 | 67.9
38 | 370 |  | 30.5 | 52.3 | 67.8
39 | 380 |  | 30.3 | 52.2 | 68.6
40 | 390 |  | 30.3 | 50.8 | 67.8
41 | 400 |  | 29.7 | 51.8 | 68.1
42 | 410 |  | 29.3 | 51.6 | 67
43 | 420 |  | 29.6 | 51 | 66.4
44 | 430 |  | 29.6 | 51 | 66.4
45 | 440 |  | 29.3 | 50.4 | 65.8
46 | 450 |  | 29.2 | 50.4 | 65.4
47 | 460 |  | 29 | 50.6 | 65.6
48 | 470 |  | 28.5 | 49.8 | 63.9
49 | 480 |  | 28.2 | 48.4 | 65.6
50 | 490 |  | 28.4 | 48.3 | 64.8
51 | 500 |  | 28.2 | 48.2 | 63.4
52 | 510 |  | 28.3 | 48.8 | 63.2
53 | 520 |  | 28.1 | 47.8 | 62.4
54 | 530 |  | 27.3 | 48.1 | 64
55 | 540 |  | 27.7 | 47.2 | 61.6
56 | 550 |  | 27.9 | 47.2 | 61.8
57 | 560 |  | 27.1 | 47 | 60.6
58 | 570 |  | 26.7 | 46.7 | 61.7
59 | 580 |  | 27 | 45.9 | 59.8
60 | 590 |  | 26.9 | 46 | 60.5
61 | 600 |  | 26.5 | 45 | 60.4

## Depth_8.00m
BH ID | NHBH-07 | - |  |  | Direct Shear Test Results
Depth | 8 | m |  |  | Cohesion |  | 0.1073113
Density | 1.95 | gm/cm3 |  |  | Angle of Internal Friction |  | 25.92986
Sample Wt. | 175.5 | gm |  |  | Normal Stress |  | 0.5 | 1 | 1.5
PR Contant | 0.325 | kg/div |  |  | Shear Stress (at Failure)
SR No. | Dial Reading | Dial Reading (cm) | PR Reading at Normal Stress of 0.5 kg/cm2 | PR Reading at Normal Stress of 1.0 kg/cm2 | PR Reading at Normal Stress of 1.5 kg/cm2 | Corrected Area (cm2) | Shear Stress at Normal Stress of 0.5 kg/cm2 | Shear Stress at Normal Stress of 1.0 kg/cm2 | Shear Stress at Normal Stress of 1.5 kg/cm2
1 | 0 |  | 0 | 0 | 0
2 | 10 |  | 10.6 | 18 | 28.5
3 | 20 |  | 15.8 | 26 | 41.8
4 | 30 |  | 19.2 | 32.4 | 52.2
5 | 40 |  | 22 | 38.7 | 59.3
6 | 50 |  | 25.6 | 42.9 | 65.7
7 | 60 |  | 26.3 | 46.3 | 66.1
8 | 70 |  | 27.5 | 45.6 | 70.3
9 | 80 |  | 27.5 | 48.4 | 69.3
10 | 90 |  | 27 | 51.3 | 69.4
11 | 100 |  | 28.9 | 51.1 | 70.6
12 | 110 |  | 28.7 | 50.5 | 72.5
13 | 120 |  | 28.7 | 51.8 | 72.1
14 | 130 |  | 28.4 | 51.5 | 74.7
15 | 140 |  | 30.4 | 52.6 | 77.1
16 | 150 |  | 29.3 | 53.7 | 75.4
17 | 160 |  | 30.6 | 52.4 | 79
18 | 170 |  | 31.1 | 54.1 | 79.4
19 | 180 |  | 29.6 | 54.3 | 78.5
20 | 190 |  | 31 | 55.9 | 81.1
21 | 200 |  | 30.7 | 54.1 | 81.9
22 | 210 |  | 31.5 | 54.7 | 81.3
23 | 220 |  | 32.4 | 57 | 79.4
24 | 230 |  | 32.4 | 56.9 | 81
25 | 240 |  | 31.6 | 55.8 | 81.3
26 | 250 |  | 31.9 | 54.9 | 82
27 | 260 |  | 32.7 | 58 | 82.5
28 | 270 |  | 31.9 | 57.6 | 82.8
29 | 280 |  | 32.2 | 57.9 | 82.5
30 | 290 |  | 32.3 | 59 | 79.9
31 | 300 |  | 31.6 | 56.9 | 81.9
32 | 310 |  | 32.8 | 58.5 | 81.1
33 | 320 |  | 32.2 | 58.4 | 80.6
34 | 330 |  | 33 | 58.9 | 81
35 | 340 |  | 32.9 | 56.6 | 80.7
36 | 350 |  | 32.8 | 58.8 | 78.7
37 | 360 |  | 32.2 | 59.7 | 80.1
38 | 370 |  | 32.3 | 59.5 | 79.2
39 | 380 |  | 32.2 | 59.3 | 79.3
40 | 390 |  | 32 | 60 | 79.2
41 | 400 |  | 32.2 | 59.8 | 78.7
42 | 410 |  | 31.8 | 58.4 | 73.2
43 | 420 |  | 31.7 | 59.3 | 77.9
44 | 430 |  | 31.1 | 59.1 | 76
45 | 440 |  | 30.7 | 58.9 | 76.8
46 | 450 |  | 31.6 | 57.8 | 74.6
47 | 460 |  | 29.5 | 57.9 | 72.9
48 | 470 |  | 30 | 56.3 | 72.7
49 | 480 |  | 29.6 | 57.5 | 73.8
50 | 490 |  | 30.3 | 56.6 | 73.8
51 | 500 |  | 29.7 | 56.6 | 75.5
52 | 510 |  | 30.5 | 56.7 | 75.5
53 | 520 |  | 29.3 | 57 | 71.8
54 | 530 |  | 30.5 | 54.6 | 72.3
55 | 540 |  | 29 | 54.4 | 72.8
56 | 550 |  | 29.4 | 56.3 | 69.8
57 | 560 |  | 29.2 | 54.7 | 70.6
58 | 570 |  | 27.9 | 54.4 | 71.7
59 | 580 |  | 29 | 53.8 | 68.9
60 | 590 |  | 27.5 | 53.2 | 70.8
61 | 600 |  | 28.2 | 53.9 | 71.1

## Depth_9.50m
BH ID | NHBH-07 | - |  |  | Direct Shear Test Results
Depth | 9.5 | m |  |  | Cohesion |  | 0.1900652
Density | 1.95 | gm/cm3 |  |  | Angle of Internal Friction |  | 21.4293
Sample Wt. | 175.5 | gm |  |  | Normal Stress |  | 0.5 | 1 | 1.5
PR Contant | 0.325 | kg/div |  |  | Shear Stress (at Failure)
SR No. | Dial Reading | Dial Reading (cm) | PR Reading at Normal Stress of 0.5 kg/cm2 | PR Reading at Normal Stress of 1.0 kg/cm2 | PR Reading at Normal Stress of 1.5 kg/cm2 | Corrected Area (cm2) | Shear Stress at Normal Stress of 0.5 kg/cm2 | Shear Stress at Normal Stress of 1.0 kg/cm2 | Shear Stress at Normal Stress of 1.5 kg/cm2
1 | 0 |  | 0 | 0 | 0
2 | 10 |  | 10.2 | 17.5 | 22.8
3 | 20 |  | 15.2 | 25.4 | 33.3
4 | 30 |  | 18.7 | 31.9 | 42.4
5 | 40 |  | 21.9 | 37.5 | 48.7
6 | 50 |  | 24.3 | 42.8 | 53.7
7 | 60 |  | 27.3 | 45.5 | 59.9
8 | 70 |  | 28.7 | 46.7 | 58.2
9 | 80 |  | 29.8 | 46.6 | 62.6
10 | 90 |  | 30.3 | 48.7 | 61
11 | 100 |  | 29.8 | 47.5 | 60.8
12 | 110 |  | 31.4 | 47.5 | 63.8
13 | 120 |  | 29.7 | 48.8 | 63.9
14 | 130 |  | 30.9 | 51.5 | 63.5
15 | 140 |  | 31.4 | 52.1 | 65.8
16 | 150 |  | 31.1 | 51 | 66
17 | 160 |  | 31.8 | 51.8 | 67.1
18 | 170 |  | 33.1 | 52.1 | 68.6
19 | 180 |  | 34.2 | 53.3 | 69.2
20 | 190 |  | 32.6 | 54.2 | 67.6
21 | 200 |  | 33.3 | 54.8 | 71.5
22 | 210 |  | 34.1 | 53.6 | 70.2
23 | 220 |  | 33 | 56.2 | 71.4
24 | 230 |  | 33 | 59.2 | 71.5
25 | 240 |  | 34.4 | 56.8 | 73.5
26 | 250 |  | 33.5 | 57.9 | 70.8
27 | 260 |  | 34.9 | 57.8 | 71.5
28 | 270 |  | 34 | 57.6 | 73.6
29 | 280 |  | 35.3 | 59.1 | 72.5
30 | 290 |  | 36 | 57.8 | 72.9
31 | 300 |  | 35.4 | 57.2 | 74.2
32 | 310 |  | 35 | 58.1 | 73.5
33 | 320 |  | 35.4 | 59.9 | 74.6
34 | 330 |  | 34.9 | 59.4 | 72.7
35 | 340 |  | 35.1 | 57.8 | 73.9
36 | 350 |  | 36 | 58.3 | 73.6
37 | 360 |  | 34 | 57.6 | 72.8
38 | 370 |  | 34.5 | 58.5 | 74.4
39 | 380 |  | 35.9 | 58 | 74.1
40 | 390 |  | 34.5 | 58.4 | 73.9
41 | 400 |  | 35.9 | 58.2 | 72.8
42 | 410 |  | 35.8 | 57.7 | 72.4
43 | 420 |  | 35.6 | 57.7 | 73
44 | 430 |  | 34.7 | 56.3 | 72.7
45 | 440 |  | 34.4 | 57.3 | 69.9
46 | 450 |  | 35 | 57.1 | 70.4
47 | 460 |  | 33.2 | 56.5 | 71.5
48 | 470 |  | 33.3 | 56.6 | 71.3
49 | 480 |  | 34.2 | 55.2 | 70.7
50 | 490 |  | 33.2 | 56.2 | 71
51 | 500 |  | 33.4 | 54.8 | 70.4
52 | 510 |  | 33.4 | 53 | 69.1
53 | 520 |  | 32.9 | 53.1 | 68.2
54 | 530 |  | 33.2 | 52.4 | 68.5
55 | 540 |  | 31.9 | 51.3 | 67.6
56 | 550 |  | 32.9 | 50.3 | 65.5
57 | 560 |  | 31.2 | 51.1 | 66.1
58 | 570 |  | 31.3 | 49.4 | 64.6
59 | 580 |  | 31.1 | 50.3 | 64.8
60 | 590 |  | 31.6 | 48.3 | 62.3
61 | 600 |  | 31.4 | 49.2 | 64.4

## Depth_10.00m
BH ID | NHBH-07 | - |  |  | Direct Shear Test Results
Depth | 10 | m |  |  | Cohesion |  | 0.1938608
Density | 1.95 | gm/cm3 |  |  | Angle of Internal Friction |  | 25.41381
Sample Wt. | 175.5 | gm |  |  | Normal Stress |  | 0.5 | 1 | 1.5
PR Contant | 0.325 | kg/div |  |  | Shear Stress (at Failure)
SR No. | Dial Reading | Dial Reading (cm) | PR Reading at Normal Stress of 0.5 kg/cm2 | PR Reading at Normal Stress of 1.0 kg/cm2 | PR Reading at Normal Stress of 1.5 kg/cm2 | Corrected Area (cm2) | Shear Stress at Normal Stress of 0.5 kg/cm2 | Shear Stress at Normal Stress of 1.0 kg/cm2 | Shear Stress at Normal Stress of 1.5 kg/cm2
1 | 0 |  | 0 | 0 | 0
2 | 10 |  | 15.1 | 20.8 | 29.3
3 | 20 |  | 22.6 | 32.4 | 42.8
4 | 30 |  | 27.6 | 38.9 | 54.2
5 | 40 |  | 33.7 | 46 | 62.3
6 | 50 |  | 35.6 | 49 | 70.2
7 | 60 |  | 35.1 | 49.2 | 73.7
8 | 70 |  | 37.3 | 52.3 | 73.9
9 | 80 |  | 37.1 | 53.4 | 74.6
10 | 90 |  | 38.1 | 55.4 | 76.8
11 | 100 |  | 38.8 | 56.3 | 76.5
12 | 110 |  | 38.7 | 54.3 | 81.4
13 | 120 |  | 39.5 | 55.1 | 76.7
14 | 130 |  | 40.1 | 55.3 | 77.1
15 | 140 |  | 40.6 | 57.8 | 79.8
16 | 150 |  | 41.5 | 58.4 | 79.6
17 | 160 |  | 42 | 60 | 83.3
18 | 170 |  | 41.5 | 57.8 | 82.9
19 | 180 |  | 43.5 | 60.9 | 81
20 | 190 |  | 42.5 | 61.9 | 87.1
21 | 200 |  | 43.3 | 60.2 | 86.3
22 | 210 |  | 43.6 | 60.9 | 85.3
23 | 220 |  | 43.3 | 59.8 | 86.5
24 | 230 |  | 43.7 | 59.4 | 88
25 | 240 |  | 43.9 | 61.8 | 87.9
26 | 250 |  | 43.4 | 61.1 | 89
27 | 260 |  | 44.8 | 63.3 | 90.8
28 | 270 |  | 45 | 61.1 | 86.8
29 | 280 |  | 44.8 | 60.3 | 91.4
30 | 290 |  | 44.7 | 63.8 | 87.5
31 | 300 |  | 42.1 | 62.7 | 90.5
32 | 310 |  | 43 | 63.4 | 88.8
33 | 320 |  | 42.5 | 63.1 | 88.2
34 | 330 |  | 44 | 62.9 | 90.8
35 | 340 |  | 42.9 | 62.7 | 90.5
36 | 350 |  | 43.2 | 60.8 | 90.2
37 | 360 |  | 43.5 | 62.2 | 89.8
38 | 370 |  | 43 | 60.4 | 89.5
39 | 380 |  | 41.6 | 61.7 | 89.1
40 | 390 |  | 42.3 | 59.4 | 88.8
41 | 400 |  | 41.5 | 60.8 | 86.2
42 | 410 |  | 41.2 | 60.6 | 88.1
43 | 420 |  | 42.5 | 60.8 | 85.7
44 | 430 |  | 41.2 | 58.3 | 86.2
45 | 440 |  | 40 | 59.8 | 83.1
46 | 450 |  | 40.7 | 56.3 | 82.2
47 | 460 |  | 40.6 | 57.5 | 84.7
48 | 470 |  | 39 | 57.5 | 82.1
49 | 480 |  | 40.8 | 55.5 | 83.1
50 | 490 |  | 41.4 | 56.3 | 82.6
51 | 500 |  | 41 | 57 | 80.5
52 | 510 |  | 40.6 | 54.5 | 81.8
53 | 520 |  | 40.7 | 56.4 | 82.5
54 | 530 |  | 40.2 | 54.6 | 81.9
55 | 540 |  | 39.2 | 54.2 | 81
56 | 550 |  | 39.9 | 52.4 | 79.2
57 | 560 |  | 38.5 | 53.1 | 78.3
58 | 570 |  | 40 | 52 | 79.4
59 | 580 |  | 38.4 | 52.8 | 77.1
60 | 590 |  | 37.7 | 51.6 | 76
61 | 600 |  | 38.1 | 52.8 | 75.6