## Summary
BH ID | Depth (m) | Soil Type | Density (g/cc) | Sample Weight (g) | Target c (kg/cm²) | Target φ (°) | Calculated c (kg/cm²) | Calculated φ (°) | R²
NHBH-08 | 0.5 | Medium Clay | 1.74 | 156.6 | 0.09228158 | 22.28 | 0.101276 | 21.5565 | 0.9896244
NHBH-08 | 1.5 | Medium Clay | 1.74 | 156.6 | 0.1193172 | 20.52386 | 0.1291971 | 19.82933 | 0.9867273
NHBH-08 | 3.5 | Medium Clay | 1.83 | 164.7 | 0.1188747 | 20.87781 | 0.1114209 | 21.6375 | 0.9883782
NHBH-08 | 4.5 | Stiff Clay | 1.83 | 164.7 | 0.1147269 | 23.11 | 0.1100362 | 23.51671 | 0.9947217
NHBH-08 | 6.5 | Stiff Clay | 1.88 | 169.2 | 0.1398157 | 21.57906 | 0.1482037 | 20.94984 | 0.9929706
NHBH-08 | 7.5 | Stiff Clay | 1.88 | 169.2 | 0.1654878 | 20.87856 | 0.1717057 | 20.34436 | 0.9918074
NHBH-08 | 8 | Silty Soil | 1.9 | 171 | 0.09290307 | 27.30621 | 0.08435936 | 28.05204 | 0.9909786
NHBH-08 | 9.5 | Silty Soil | 1.95 | 175.5 | 0.08986085 | 28.54515 | 0.08129443 | 29.11019 | 0.9914882
NHBH-08 | 10 | Dense Sand | 1.95 | 175.5 | 0.05103435 | 31.85399 | 0.05933049 | 31.41905 | 0.9953889

## Depth_0.50m
BH ID | NHBH-08 | - |  |  | Direct Shear Test Results
Depth | 0.5 | m |  |  | Cohesion |  | 0.101276
Density | 1.74 | gm/cm3 |  |  | Angle of Internal Friction |  | 21.5565
Sample Wt. | 156.6 | gm |  |  | Normal Stress |  | 0.5 | 1 | 1.5
PR Contant | 0.325 | kg/div |  |  | Shear Stress (at Failure)
SR No. | Dial Reading | Dial Reading (cm) | PR Reading at Normal Stress of 0.5 kg/cm2 | PR Reading at Normal Stress of 1.0 kg/cm2 | PR Reading at Normal Stress of 1.5 kg/cm2 | Corrected Area (cm2) | Shear Stress at Normal Stress of 0.5 kg/cm2 | Shear Stress at Normal Stress of 1.0 kg/cm2 | Shear Stress at Normal Stress of 1.5 kg/cm2
1 | 0 |  | 0 | 0 | 0
2 | 10 |  | 10.7 | 18.9 | 23.4
3 | 20 |  | 15 | 28.2 | 33.1
4 | 30 |  | 19.3 | 35.2 | 41.9
5 | 40 |  | 21.8 | 40.4 | 47.6
6 | 50 |  | 23 | 41.7 | 52.1
7 | 60 |  | 23.4 | 41 | 53.8
8 | 70 |  | 23.9 | 44.1 | 55.8
9 | 80 |  | 24.3 | 44.3 | 56
10 | 90 |  | 25 | 44.8 | 57.6
11 | 100 |  | 25.2 | 45.9 | 58.5
12 | 110 |  | 25.4 | 46.5 | 57.5
13 | 120 |  | 25.6 | 47.6 | 61
14 | 130 |  | 26.2 | 47.6 | 60.6
15 | 140 |  | 26.7 | 47.8 | 61.3
16 | 150 |  | 26.6 | 48.8 | 62.2
17 | 160 |  | 27.5 | 50 | 62.6
18 | 170 |  | 28.1 | 51 | 62.6
19 | 180 |  | 28.3 | 51.4 | 65.6
20 | 190 |  | 28.1 | 49.7 | 65.1
21 | 200 |  | 27.8 | 51.5 | 64.8
22 | 210 |  | 28.8 | 51 | 66.5
23 | 220 |  | 28.6 | 52.1 | 65.9
24 | 230 |  | 28 | 53 | 66.5
25 | 240 |  | 28.9 | 52.4 | 67.3
26 | 250 |  | 29 | 52.7 | 67.3
27 | 260 |  | 29 | 52 | 68.5
28 | 270 |  | 28.9 | 52.1 | 68.5
29 | 280 |  | 28.7 | 51.5 | 66.1
30 | 290 |  | 28.4 | 52 | 68.2
31 | 300 |  | 28.4 | 51.6 | 68
32 | 310 |  | 28 | 51 | 67.7
33 | 320 |  | 27.9 | 51.4 | 67.5
34 | 330 |  | 28.2 | 51 | 66.1
35 | 340 |  | 28.2 | 50.1 | 67
36 | 350 |  | 27.9 | 50.6 | 65.2
37 | 360 |  | 27.5 | 50.4 | 66.4
38 | 370 |  | 26.8 | 49.6 | 65.4
39 | 380 |  | 27.5 | 50.2 | 65.3
40 | 390 |  | 26.5 | 48.6 | 64.6
41 | 400 |  | 26.2 | 48.6 | 64.2
42 | 410 |  | 26.8 | 48.1 | 61.9
43 | 420 |  | 27.1 | 48.1 | 64.9
44 | 430 |  | 26.7 | 48.7 | 64.4
45 | 440 |  | 26.5 | 47.7 | 64.3
46 | 450 |  | 26.1 | 47.2 | 63.5
47 | 460 |  | 25.9 | 46.2 | 60.2
48 | 470 |  | 26 | 46 | 61.5
49 | 480 |  | 25.4 | 46 | 61.4
50 | 490 |  | 25.3 | 46 | 61.7
51 | 500 |  | 24.8 | 45.7 | 60.1
52 | 510 |  | 25.1 | 44.7 | 60.6
53 | 520 |  | 25.6 | 44 | 58.7
54 | 530 |  | 25 | 43.3 | 59.2
55 | 540 |  | 25.1 | 43.9 | 58.9
56 | 550 |  | 24.4 | 43.4 | 58.5
57 | 560 |  | 24.4 | 43.4 | 59.2
58 | 570 |  | 24 | 42.6 | 57.4
59 | 580 |  | 24 | 43.3 | 57.8
60 | 590 |  | 23.9 | 43.2 | 56.6
61 | 600 |  | 24 | 41.6 | 57

## Depth_1.50m
BH ID | NHBH-08 | - |  |  | Direct Shear Test Results
Depth | 1.5 | m |  |  | Cohesion |  | 0.1291971
Density | 1.74 | gm/cm3 |  |  | Angle of Internal Friction |  | 19.82933
Sample Wt. | 156.6 | gm |  |  | Normal Stress |  | 0.5 | 1 | 1.5
PR Contant | 0.325 | kg/div |  |  | Shear Stress (at Failure)
SR No. | Dial Reading | Dial Reading (cm) | PR Reading at Normal Stress of 0.5 kg/cm2 | PR Reading at Normal Stress of 1.0 kg/cm2 | PR Reading at Normal Stress of 1.5 kg/cm2 | Corrected Area (cm2) | Shear Stress at Normal Stress of 0.5 kg/cm2 | Shear Stress at Normal Stress of 1.0 kg/cm2 | Shear Stress at Normal Stress of 1.5 kg/cm2
1 | 0 |  | 0 | 0 | 0
2 | 10 |  | 11.3 | 16.7 | 23.8
3 | 20 |  | 16.2 | 24.6 | 33.8
4 | 30 |  | 20.4 | 31.1 | 42.9
5 | 40 |  | 23 | 35.7 | 49.7
6 | 50 |  | 23.9 | 39.5 | 51.6
7 | 60 |  | 24.4 | 40.6 | 52.5
8 | 70 |  | 24.9 | 41.2 | 53.7
9 | 80 |  | 25.3 | 42 | 54.7
10 | 90 |  | 25.6 | 43 | 56.7
11 | 100 |  | 25.4 | 43 | 57.9
12 | 110 |  | 26.9 | 43.7 | 57.4
13 | 120 |  | 26.5 | 44.2 | 59.9
14 | 130 |  | 26.9 | 45.6 | 59.6
15 | 140 |  | 28.1 | 45.8 | 59.8
16 | 150 |  | 28.2 | 46.2 | 62.3
17 | 160 |  | 28.3 | 46.7 | 62.8
18 | 170 |  | 29 | 47.7 | 63
19 | 180 |  | 28.8 | 47.2 | 64.3
20 | 190 |  | 29 | 49 | 64.1
21 | 200 |  | 28.5 | 48.6 | 64.9
22 | 210 |  | 29.6 | 49.1 | 65.1
23 | 220 |  | 29.8 | 49.9 | 64.6
24 | 230 |  | 29.5 | 49 | 63.9
25 | 240 |  | 29.5 | 49.7 | 65.9
26 | 250 |  | 30.2 | 51.2 | 66
27 | 260 |  | 30 | 49.9 | 65.3
28 | 270 |  | 29.9 | 49.9 | 66.3
29 | 280 |  | 29.8 | 49.6 | 66
30 | 290 |  | 29.6 | 50.7 | 65.8
31 | 300 |  | 29.6 | 49.5 | 65.6
32 | 310 |  | 29.5 | 51 | 65.3
33 | 320 |  | 29.4 | 50.8 | 65.1
34 | 330 |  | 29.1 | 50.6 | 64.3
35 | 340 |  | 29.1 | 50.4 | 63.7
36 | 350 |  | 29.1 | 50.2 | 64.2
37 | 360 |  | 28.2 | 48.7 | 64.1
38 | 370 |  | 28.6 | 49.4 | 63.7
39 | 380 |  | 27.8 | 49.7 | 61.8
40 | 390 |  | 27.3 | 48.1 | 63.4
41 | 400 |  | 28.1 | 49 | 63
42 | 410 |  | 27.4 | 48.7 | 62.7
43 | 420 |  | 27.6 | 48.4 | 61.5
44 | 430 |  | 28 | 48.7 | 61.4
45 | 440 |  | 27.5 | 47.8 | 58.9
46 | 450 |  | 27.1 | 47.5 | 61.9
47 | 460 |  | 27.6 | 48.2 | 61
48 | 470 |  | 27.3 | 46.7 | 60.8
49 | 480 |  | 26.4 | 46.6 | 58.3
50 | 490 |  | 26.6 | 45.1 | 59.1
51 | 500 |  | 26.8 | 46 | 58.7
52 | 510 |  | 26.9 | 46.1 | 56.9
53 | 520 |  | 26.8 | 44.8 | 57.4
54 | 530 |  | 26.2 | 43.2 | 57.6
55 | 540 |  | 25.7 | 43.3 | 57.9
56 | 550 |  | 25.6 | 44.5 | 55.8
57 | 560 |  | 25.5 | 42.9 | 56.1
58 | 570 |  | 25.7 | 43.1 | 55.3
59 | 580 |  | 25 | 42.8 | 54.5
60 | 590 |  | 25.1 | 42.9 | 54.1
61 | 600 |  | 24.4 | 42.8 | 54.1

## Depth_3.50m
BH ID | NHBH-08 | - |  |  | Direct Shear Test Results
Depth | 3.5 | m |  |  | Cohesion |  | 0.1114209
Density | 1.83 | gm/cm3 |  |  | Angle of Internal Friction |  | 21.6375
Sample Wt. | 164.7 | gm |  |  | Normal Stress |  | 0.5 | 1 | 1.5
PR Contant | 0.325 | kg/div |  |  | Shear Stress (at Failure)
SR No. | Dial Reading | Dial Reading (cm) | PR Reading at Normal Stress of 0.5 kg/cm2 | PR Reading at Normal Stress of 1.0 kg/cm2 | PR Reading at Normal Stress of 1.5 kg/cm2 | Corrected Area (cm2) | Shear Stress at Normal Stress of 0.5 kg/cm2 | Shear Stress at Normal Stress of 1.0 kg/cm2 | Shear Stress at Normal Stress of 1.5 kg/cm2
1 | 0 |  | 0 | 0 | 0
2 | 10 |  | 10.7 | 18.2 | 23.8
3 | 20 |  | 16 | 26.1 | 33.6
4 | 30 |  | 19.9 | 33.2 | 43.1
5 | 40 |  | 23.6 | 37.2 | 50.4
6 | 50 |  | 24.9 | 38.8 | 55.3
7 | 60 |  | 25.4 | 39.1 | 56.2
8 | 70 |  | 26.3 | 40.3 | 57.2
9 | 80 |  | 26.9 | 40.4 | 56.7
10 | 90 |  | 27.1 | 41.8 | 60.3
11 | 100 |  | 27.3 | 42.2 | 60.8
12 | 110 |  | 27.5 | 42.5 | 60.3
13 | 120 |  | 28.2 | 43.7 | 62.2
14 | 130 |  | 28.7 | 44.3 | 62.6
15 | 140 |  | 28.2 | 44.5 | 63.5
16 | 150 |  | 29.1 | 44.9 | 64.6
17 | 160 |  | 29.3 | 46.3 | 65
18 | 170 |  | 30.3 | 47.6 | 66
19 | 180 |  | 30.7 | 47.3 | 66.4
20 | 190 |  | 30.7 | 47.2 | 68
21 | 200 |  | 31 | 47.9 | 68.5
22 | 210 |  | 31.2 | 48.4 | 69.4
23 | 220 |  | 30.7 | 48.2 | 68.9
24 | 230 |  | 31 | 47.8 | 70
25 | 240 |  | 31.1 | 49.1 | 68.8
26 | 250 |  | 31.8 | 49 | 69.6
27 | 260 |  | 32.4 | 48 | 70.2
28 | 270 |  | 31.6 | 48.3 | 71.7
29 | 280 |  | 31.6 | 48.4 | 69.3
30 | 290 |  | 31.5 | 48.3 | 71.2
31 | 300 |  | 32.1 | 46.8 | 70.1
32 | 310 |  | 32 | 48 | 71.4
33 | 320 |  | 31.6 | 46.5 | 71.1
34 | 330 |  | 31.1 | 46.2 | 70.5
35 | 340 |  | 31.3 | 47.4 | 70.6
36 | 350 |  | 31.3 | 46.2 | 70
37 | 360 |  | 31.4 | 47.1 | 69.9
38 | 370 |  | 31 | 45.4 | 68.4
39 | 380 |  | 30.5 | 46.1 | 67.8
40 | 390 |  | 30.3 | 45.4 | 68.2
41 | 400 |  | 29.6 | 45.5 | 67.8
42 | 410 |  | 29.9 | 45.9 | 68.6
43 | 420 |  | 30.3 | 45 | 67.6
44 | 430 |  | 29.8 | 44.4 | 67.6
45 | 440 |  | 29.5 | 43.7 | 65.8
46 | 450 |  | 29.3 | 43.9 | 65.5
47 | 460 |  | 30.2 | 44.1 | 66
48 | 470 |  | 28.4 | 42.5 | 64.5
49 | 480 |  | 28.5 | 43.4 | 65.7
50 | 490 |  | 28.5 | 43.6 | 64.3
51 | 500 |  | 28.5 | 43 | 62.1
52 | 510 |  | 28 | 42.9 | 61.9
53 | 520 |  | 28.1 | 42.4 | 63.3
54 | 530 |  | 27.2 | 42.3 | 63.2
55 | 540 |  | 27.6 | 40.6 | 62
56 | 550 |  | 27.6 | 41.2 | 60.4
57 | 560 |  | 27.2 | 41 | 59.2
58 | 570 |  | 27 | 41 | 59.2
59 | 580 |  | 26.7 | 40 | 60.2
60 | 590 |  | 26.7 | 40.2 | 59.1
61 | 600 |  | 26.4 | 39.6 | 59.2

## Depth_4.50m
BH ID | NHBH-08 | - |  |  | Direct Shear Test Results
Depth | 4.5 | m |  |  | Cohesion |  | 0.1100362
Density | 1.83 | gm/cm3 |  |  | Angle of Internal Friction |  | 23.51671
Sample Wt. | 164.7 | gm |  |  | Normal Stress |  | 0.5 | 1 | 1.5
PR Contant | 0.325 | kg/div |  |  | Shear Stress (at Failure)
SR No. | Dial Reading | Dial Reading (cm) | PR Reading at Normal Stress of 0.5 kg/cm2 | PR Reading at Normal Stress of 1.0 kg/cm2 | PR Reading at Normal Stress of 1.5 kg/cm2 | Corrected Area (cm2) | Shear Stress at Normal Stress of 0.5 kg/cm2 | Shear Stress at Normal Stress of 1.0 kg/cm2 | Shear Stress at Normal Stress of 1.5 kg/cm2
1 | 0 |  | 0 | 0 | 0
2 | 10 |  | 11.5 | 21.3 | 29
3 | 20 |  | 16.5 | 29.8 | 40.9
4 | 30 |  | 20.3 | 36.9 | 50.1
5 | 40 |  | 23.8 | 41 | 57
6 | 50 |  | 26.1 | 42.5 | 61
7 | 60 |  | 26.6 | 43.7 | 62.7
8 | 70 |  | 27.8 | 44.6 | 63.6
9 | 80 |  | 27.8 | 45.8 | 65.6
10 | 90 |  | 28.6 | 47 | 65.8
11 | 100 |  | 28.6 | 47.8 | 67.2
12 | 110 |  | 29.1 | 48.2 | 67.6
13 | 120 |  | 29.3 | 48.7 | 68.5
14 | 130 |  | 30.1 | 49.3 | 68.5
15 | 140 |  | 29.8 | 50.3 | 70.8
16 | 150 |  | 30.1 | 50.3 | 71.7
17 | 160 |  | 30.8 | 51.2 | 72.3
18 | 170 |  | 31.1 | 51.5 | 73.5
19 | 180 |  | 32.2 | 52.2 | 73.6
20 | 190 |  | 31.4 | 50.2 | 73.1
21 | 200 |  | 31.5 | 52.2 | 76.3
22 | 210 |  | 32.3 | 52.7 | 74.8
23 | 220 |  | 32.8 | 52.9 | 75.6
24 | 230 |  | 32.6 | 53.7 | 74.5
25 | 240 |  | 32.8 | 53.6 | 75.3
26 | 250 |  | 32.5 | 53.5 | 74.3
27 | 260 |  | 33 | 53.3 | 75.7
28 | 270 |  | 32.9 | 53 | 76.6
29 | 280 |  | 32.5 | 52.9 | 77.5
30 | 290 |  | 32.6 | 52.7 | 77
31 | 300 |  | 32.8 | 52.5 | 76.4
32 | 310 |  | 33.4 | 52 | 76.5
33 | 320 |  | 32.8 | 52.1 | 74.8
34 | 330 |  | 33.2 | 51.2 | 76.1
35 | 340 |  | 33 | 51.5 | 74.1
36 | 350 |  | 32.9 | 50.8 | 74.8
37 | 360 |  | 32.5 | 51.3 | 74.2
38 | 370 |  | 32.7 | 51.1 | 74.2
39 | 380 |  | 32.2 | 50.8 | 72.8
40 | 390 |  | 32.1 | 50.6 | 72.8
41 | 400 |  | 32.1 | 49.4 | 73.2
42 | 410 |  | 32 | 50.3 | 73.8
43 | 420 |  | 32 | 49.5 | 71.9
44 | 430 |  | 31.5 | 49.7 | 71.5
45 | 440 |  | 31.5 | 49.2 | 71.7
46 | 450 |  | 31 | 48.9 | 71.5
47 | 460 |  | 31.1 | 49.1 | 71.7
48 | 470 |  | 31 | 47.4 | 70.7
49 | 480 |  | 31.3 | 47.8 | 70.1
50 | 490 |  | 31 | 47.6 | 70.2
51 | 500 |  | 30.3 | 47.3 | 70.2
52 | 510 |  | 30 | 47.2 | 68.9
53 | 520 |  | 29.9 | 46.4 | 69
54 | 530 |  | 29.5 | 46.7 | 68.8
55 | 540 |  | 29.8 | 47.1 | 68.1
56 | 550 |  | 29.6 | 46.3 | 68.4
57 | 560 |  | 28.9 | 45.7 | 68.7
58 | 570 |  | 29.5 | 44.9 | 68
59 | 580 |  | 29.4 | 45.9 | 66.1
60 | 590 |  | 28.7 | 44.7 | 65.5
61 | 600 |  | 27.9 | 43.7 | 67.1

## Depth_6.50m
BH ID | NHBH-08 | - |  |  | Direct Shear Test Results
Depth | 6.5 | m |  |  | Cohesion |  | 0.1482037
Density | 1.88 | gm/cm3 |  |  | Angle of Internal Friction |  | 20.94984
Sample Wt. | 169.2 | gm |  |  | Normal Stress |  | 0.5 | 1 | 1.5
PR Contant | 0.325 | kg/div |  |  | Shear Stress (at Failure)
SR No. | Dial Reading | Dial Reading (cm) | PR Reading at Normal Stress of 0.5 kg/cm2 | PR Reading at Normal Stress of 1.0 kg/cm2 | PR Reading at Normal Stress of 1.5 kg/cm2 | Corrected Area (cm2) | Shear Stress at Normal Stress of 0.5 kg/cm2 | Shear Stress at Normal Stress of 1.0 kg/cm2 | Shear Stress at Normal Stress of 1.5 kg/cm2
1 | 0 |  | 0 | 0 | 0
2 | 10 |  | 13.7 | 23.3 | 29.4
3 | 20 |  | 19.6 | 33.2 | 41.2
4 | 30 |  | 24.1 | 40.6 | 50.2
5 | 40 |  | 25.8 | 44.3 | 55.7
6 | 50 |  | 27.1 | 44.9 | 57.4
7 | 60 |  | 27.8 | 47.5 | 60.2
8 | 70 |  | 29 | 46.6 | 61.3
9 | 80 |  | 29 | 48.6 | 61.4
10 | 90 |  | 29.3 | 49.4 | 63.2
11 | 100 |  | 30.1 | 49.9 | 64.7
12 | 110 |  | 30.6 | 50.9 | 65.1
13 | 120 |  | 31.4 | 51.8 | 66.5
14 | 130 |  | 31.6 | 52 | 66.4
15 | 140 |  | 31.6 | 54.2 | 68
16 | 150 |  | 32.4 | 54.3 | 68.9
17 | 160 |  | 32.8 | 55 | 69.6
18 | 170 |  | 32.8 | 54.4 | 70.2
19 | 180 |  | 33.5 | 55.3 | 71.5
20 | 190 |  | 33 | 55.3 | 69.8
21 | 200 |  | 33.8 | 56.8 | 71.9
22 | 210 |  | 34 | 56.6 | 71.5
23 | 220 |  | 33.9 | 56.4 | 71.3
24 | 230 |  | 33.5 | 56.1 | 71.7
25 | 240 |  | 33.6 | 55.1 | 72.6
26 | 250 |  | 33.5 | 55.7 | 72
27 | 260 |  | 33.2 | 55.6 | 72.1
28 | 270 |  | 33.2 | 55.1 | 71.2
29 | 280 |  | 33.1 | 55.2 | 70.8
30 | 290 |  | 32.7 | 55 | 70.5
31 | 300 |  | 32.9 | 54.1 | 71.1
32 | 310 |  | 32.4 | 53.9 | 70.1
33 | 320 |  | 32.5 | 53.1 | 69.3
34 | 330 |  | 32.5 | 53.1 | 69.6
35 | 340 |  | 32.3 | 53.9 | 70
36 | 350 |  | 32.1 | 53.4 | 69.7
37 | 360 |  | 32.2 | 53.4 | 69.5
38 | 370 |  | 31.7 | 52.7 | 68.5
39 | 380 |  | 31.9 | 52.8 | 66.8
40 | 390 |  | 31.6 | 52 | 68.3
41 | 400 |  | 30.8 | 52.1 | 68.4
42 | 410 |  | 30.9 | 51 | 67.7
43 | 420 |  | 31.3 | 51.1 | 66.8
44 | 430 |  | 30.4 | 51.1 | 66.9
45 | 440 |  | 30.9 | 51 | 65.7
46 | 450 |  | 30.6 | 50.7 | 65.9
47 | 460 |  | 30.4 | 50 | 65.5
48 | 470 |  | 30.2 | 49.5 | 65.6
49 | 480 |  | 30.1 | 49.6 | 66
50 | 490 |  | 29.3 | 49 | 64
51 | 500 |  | 30.2 | 48.6 | 65.8
52 | 510 |  | 30.1 | 48.2 | 63.3
53 | 520 |  | 29.7 | 48.7 | 63.8
54 | 530 |  | 28.9 | 47.4 | 62.6
55 | 540 |  | 28.9 | 47.9 | 61.9
56 | 550 |  | 28.9 | 46.7 | 62
57 | 560 |  | 28.9 | 46.4 | 61.8
58 | 570 |  | 29 | 46.8 | 63
59 | 580 |  | 28.4 | 46.3 | 61.6
60 | 590 |  | 28.1 | 46 | 62.5
61 | 600 |  | 28.5 | 46.4 | 60.8

## Depth_7.50m
BH ID | NHBH-08 | - |  |  | Direct Shear Test Results
Depth | 7.5 | m |  |  | Cohesion |  | 0.1717057
Density | 1.88 | gm/cm3 |  |  | Angle of Internal Friction |  | 20.34436
Sample Wt. | 169.2 | gm |  |  | Normal Stress |  | 0.5 | 1 | 1.5
PR Contant | 0.325 | kg/div |  |  | Shear Stress (at Failure)
SR No. | Dial Reading | Dial Reading (cm) | PR Reading at Normal Stress of 0.5 kg/cm2 | PR Reading at Normal Stress of 1.0 kg/cm2 | PR Reading at Normal Stress of 1.5 kg/cm2 | Corrected Area (cm2) | Shear Stress at Normal Stress of 0.5 kg/cm2 | Shear Stress at Normal Stress of 1.0 kg/cm2 | Shear Stress at Normal Stress of 1.5 kg/cm2
1 | 0 |  | 0 | 0 | 0
2 | 10 |  | 14.5 | 19.9 | 26.8
3 | 20 |  | 20.6 | 28.2 | 38
4 | 30 |  | 25.1 | 33.7 | 46.4
5 | 40 |  | 27.7 | 39.4 | 53.2
6 | 50 |  | 28.4 | 43.6 | 56.7
7 | 60 |  | 29.9 | 44 | 58.5
8 | 70 |  | 29.3 | 46.2 | 58.7
9 | 80 |  | 30.7 | 47 | 59.1
10 | 90 |  | 31.3 | 46.5 | 61
11 | 100 |  | 30.9 | 47.8 | 62.7
12 | 110 |  | 32 | 49 | 63.7
13 | 120 |  | 32.8 | 48.1 | 63.8
14 | 130 |  | 32.9 | 49.6 | 64.4
15 | 140 |  | 33.5 | 49.8 | 66.7
16 | 150 |  | 34.4 | 51.2 | 66.7
17 | 160 |  | 34.8 | 51.6 | 67.3
18 | 170 |  | 34.4 | 52.3 | 66.6
19 | 180 |  | 34.5 | 52.8 | 69.3
20 | 190 |  | 34.6 | 52.4 | 68.8
21 | 200 |  | 35.2 | 53.1 | 68.8
22 | 210 |  | 34.8 | 54.1 | 70.6
23 | 220 |  | 35.6 | 54.3 | 69.9
24 | 230 |  | 35.2 | 53.4 | 70.1
25 | 240 |  | 35.4 | 55.2 | 68.9
26 | 250 |  | 34.9 | 54.1 | 69.6
27 | 260 |  | 35.1 | 53.1 | 72
28 | 270 |  | 34.6 | 54 | 71.6
29 | 280 |  | 34.6 | 54.5 | 71.1
30 | 290 |  | 34.7 | 55.1 | 71.8
31 | 300 |  | 34.6 | 55.1 | 70.2
32 | 310 |  | 34.5 | 55 | 71.3
33 | 320 |  | 34.3 | 55.6 | 71
34 | 330 |  | 33.5 | 55.4 | 70.8
35 | 340 |  | 34.1 | 54.9 | 69.9
36 | 350 |  | 33.4 | 54.9 | 70.1
37 | 360 |  | 32.7 | 53.9 | 69.9
38 | 370 |  | 32.8 | 54.5 | 69.6
39 | 380 |  | 33 | 54.2 | 67.6
40 | 390 |  | 33.1 | 53.6 | 69.2
41 | 400 |  | 32.5 | 53.9 | 68
42 | 410 |  | 32.6 | 53.3 | 67.7
43 | 420 |  | 32.2 | 51.9 | 68.4
44 | 430 |  | 32.4 | 52.6 | 67.2
45 | 440 |  | 31.9 | 52.9 | 67.5
46 | 450 |  | 31.6 | 50.6 | 67
47 | 460 |  | 31.9 | 51.1 | 67.2
48 | 470 |  | 31.3 | 51.1 | 65.5
49 | 480 |  | 31.2 | 51 | 65.3
50 | 490 |  | 31.4 | 49.8 | 65
51 | 500 |  | 31.3 | 50.7 | 66.1
52 | 510 |  | 31.4 | 49.8 | 66
53 | 520 |  | 31.6 | 49.5 | 64.5
54 | 530 |  | 30.2 | 49.4 | 64.6
55 | 540 |  | 30.4 | 48.5 | 63.8
56 | 550 |  | 29.8 | 47.8 | 63.2
57 | 560 |  | 30.1 | 47.7 | 63.5
58 | 570 |  | 29.7 | 47.6 | 62.4
59 | 580 |  | 29.6 | 47.6 | 63.4
60 | 590 |  | 29.7 | 46.8 | 62.7
61 | 600 |  | 29.4 | 45.6 | 61.4

## Depth_8.00m
BH ID | NHBH-08 | - |  |  | Direct Shear Test Results
Depth | 8 | m |  |  | Cohesion |  | 0.08435936
Density | 1.9 | gm/cm3 |  |  | Angle of Internal Friction |  | 28.05204
Sample Wt. | 171 | gm |  |  | Normal Stress |  | 0.5 | 1 | 1.5
PR Contant | 0.325 | kg/div |  |  | Shear Stress (at Failure)
SR No. | Dial Reading | Dial Reading (cm) | PR Reading at Normal Stress of 0.5 kg/cm2 | PR Reading at Normal Stress of 1.0 kg/cm2 | PR Reading at Normal Stress of 1.5 kg/cm2 | Corrected Area (cm2) | Shear Stress at Normal Stress of 0.5 kg/cm2 | Shear Stress at Normal Stress of 1.0 kg/cm2 | Shear Stress at Normal Stress of 1.5 kg/cm2
1 | 0 |  | 0 | 0 | 0
2 | 10 |  | 11.9 | 16.9 | 27.1
3 | 20 |  | 18 | 24.5 | 40.5
4 | 30 |  | 22.4 | 32 | 49.8
5 | 40 |  | 26.4 | 37.8 | 58.8
6 | 50 |  | 28 | 40.6 | 65.2
7 | 60 |  | 29.3 | 45.3 | 68.9
8 | 70 |  | 28.8 | 45.6 | 69
9 | 80 |  | 31.1 | 46.1 | 72.5
10 | 90 |  | 30.7 | 47.6 | 70
11 | 100 |  | 31.9 | 48.4 | 73.6
12 | 110 |  | 31.5 | 48.7 | 73.8
13 | 120 |  | 32.4 | 49.3 | 77.5
14 | 130 |  | 32.3 | 49.4 | 73.4
15 | 140 |  | 33 | 50.5 | 77.4
16 | 150 |  | 33.9 | 50.5 | 78.3
17 | 160 |  | 33.4 | 51.5 | 76.1
18 | 170 |  | 33.8 | 52.5 | 78.7
19 | 180 |  | 35 | 51.2 | 79.9
20 | 190 |  | 34.3 | 53.6 | 80.4
21 | 200 |  | 34.9 | 53.1 | 79.5
22 | 210 |  | 34.6 | 51.7 | 80.2
23 | 220 |  | 35 | 54.5 | 85.1
24 | 230 |  | 35.3 | 53.9 | 84
25 | 240 |  | 34.8 | 54.6 | 83.5
26 | 250 |  | 35.6 | 55 | 87.7
27 | 260 |  | 36.1 | 54.9 | 83.2
28 | 270 |  | 35.8 | 56.8 | 85.7
29 | 280 |  | 36.6 | 57.6 | 85.5
30 | 290 |  | 35.4 | 57.3 | 86.4
31 | 300 |  | 36.4 | 56.6 | 85.3
32 | 310 |  | 36.3 | 56.2 | 86.6
33 | 320 |  | 35.9 | 57 | 88.2
34 | 330 |  | 35.5 | 54.5 | 86.3
35 | 340 |  | 34.9 | 55.4 | 85.7
36 | 350 |  | 34.5 | 55.6 | 87.9
37 | 360 |  | 34.9 | 55.3 | 86.2
38 | 370 |  | 34.8 | 56.2 | 87.2
39 | 380 |  | 35.2 | 56.1 | 86.9
40 | 390 |  | 35.1 | 56.6 | 84.7
41 | 400 |  | 34.8 | 55.5 | 85.8
42 | 410 |  | 34.6 | 55.7 | 85.5
43 | 420 |  | 34.2 | 53 | 83.6
44 | 430 |  | 34.6 | 55.7 | 85.2
45 | 440 |  | 33.7 | 55.5 | 83
46 | 450 |  | 33.1 | 54.9 | 82.8
47 | 460 |  | 33.6 | 53.4 | 83.1
48 | 470 |  | 34.1 | 53.4 | 81.8
49 | 480 |  | 33.5 | 54.7 | 80.7
50 | 490 |  | 32.2 | 52.3 | 79.2
51 | 500 |  | 32.3 | 51.6 | 80.7
52 | 510 |  | 31.8 | 51.7 | 78.1
53 | 520 |  | 33.3 | 50.3 | 78.2
54 | 530 |  | 31.7 | 52.5 | 80.3
55 | 540 |  | 32 | 51.7 | 79
56 | 550 |  | 31.9 | 50.9 | 76.5
57 | 560 |  | 32.9 | 50.4 | 79.3
58 | 570 |  | 30.8 | 50.5 | 75.5
59 | 580 |  | 30.8 | 50.3 | 74.1
60 | 590 |  | 31.5 | 48.9 | 74.5
61 | 600 |  | 30.1 | 49 | 73.9

## Depth_9.50m
BH ID | NHBH-08 | - |  |  | Direct Shear Test Results
Depth | 9.5 | m |  |  | Cohesion |  | 0.08129443
Density | 1.95 | gm/cm3 |  |  | Angle of Internal Friction |  | 29.11019
Sample Wt. | 175.5 | gm |  |  | Normal Stress |  | 0.5 | 1 | 1.5
PR Contant | 0.325 | kg/div |  |  | Shear Stress (at Failure)
SR No. | Dial Reading | Dial Reading (cm) | PR Reading at Normal Stress of 0.5 kg/cm2 | PR Reading at Normal Stress of 1.0 kg/cm2 | PR Reading at Normal Stress of 1.5 kg/cm2 | Corrected Area (cm2) | Shear Stress at Normal Stress of 0.5 kg/cm2 | Shear Stress at Normal Stress of 1.0 kg/cm2 | Shear Stress at Normal Stress of 1.5 kg/cm2
1 | 0 |  | 0 | 0 | 0
2 | 10 |  | 10.3 | 17.6 | 32.3
3 | 20 |  | 15.3 | 26.3 | 46.1
4 | 30 |  | 19.1 | 31.4 | 57.8
5 | 40 |  | 22 | 37.1 | 66.6
6 | 50 |  | 24.9 | 42.7 | 73.1
7 | 60 |  | 27.9 | 45.9 | 73.3
8 | 70 |  | 28 | 47 | 75.7
9 | 80 |  | 28.8 | 47.9 | 76.8
10 | 90 |  | 30.1 | 49.7 | 78.9
11 | 100 |  | 30.2 | 50.2 | 78.3
12 | 110 |  | 30.3 | 49.3 | 81.8
13 | 120 |  | 30.9 | 50.7 | 79.7
14 | 130 |  | 30.6 | 49.6 | 84.1
15 | 140 |  | 30.6 | 51.1 | 80.6
16 | 150 |  | 32.3 | 51 | 85.6
17 | 160 |  | 31.4 | 53.2 | 87.6
18 | 170 |  | 31.9 | 52.8 | 86.6
19 | 180 |  | 32.7 | 53.3 | 89.3
20 | 190 |  | 34.2 | 54.6 | 89.7
21 | 200 |  | 32.7 | 55.2 | 90.1
22 | 210 |  | 34.4 | 56.3 | 91.8
23 | 220 |  | 34.7 | 55.9 | 86.3
24 | 230 |  | 33.9 | 55.3 | 92.6
25 | 240 |  | 34 | 57.3 | 89.5
26 | 250 |  | 34.5 | 56.6 | 88.9
27 | 260 |  | 33.4 | 56.8 | 87.5
28 | 270 |  | 35.4 | 56 | 91.7
29 | 280 |  | 35.1 | 60.5 | 93.5
30 | 290 |  | 34.6 | 58.1 | 93.2
31 | 300 |  | 35 | 59.5 | 92.7
32 | 310 |  | 35.4 | 57.5 | 92.5
33 | 320 |  | 34.3 | 57.3 | 91.8
34 | 330 |  | 34.7 | 57.1 | 89.7
35 | 340 |  | 35.8 | 59.1 | 87
36 | 350 |  | 35.8 | 56.2 | 91.1
37 | 360 |  | 34.1 | 58.1 | 86.5
38 | 370 |  | 35.1 | 58.8 | 89
39 | 380 |  | 36.2 | 57.7 | 86.3
40 | 390 |  | 36.1 | 58.6 | 89.7
41 | 400 |  | 35.4 | 58.4 | 87.9
42 | 410 |  | 35.3 | 57.7 | 86.2
43 | 420 |  | 35.6 | 57.9 | 86
44 | 430 |  | 35.5 | 55.7 | 87
45 | 440 |  | 35.4 | 56.4 | 85.2
46 | 450 |  | 34.7 | 56.6 | 84.9
47 | 460 |  | 35.1 | 55.2 | 82.6
48 | 470 |  | 34.9 | 55.5 | 84.1
49 | 480 |  | 33.9 | 54 | 83.4
50 | 490 |  | 34.7 | 55.6 | 83.1
51 | 500 |  | 34.5 | 54.3 | 81.7
52 | 510 |  | 33 | 52.7 | 80.6
53 | 520 |  | 33.7 | 50.9 | 85.1
54 | 530 |  | 34.1 | 54 | 79.7
55 | 540 |  | 33.9 | 53 | 80.2
56 | 550 |  | 32.9 | 51.9 | 78.4
57 | 560 |  | 32.7 | 50.3 | 78.9
58 | 570 |  | 32 | 50.3 | 80.5
59 | 580 |  | 31.3 | 50 | 77.9
60 | 590 |  | 32.4 | 48.3 | 72.5
61 | 600 |  | 32.1 | 49.8 | 75.2

## Depth_10.00m
BH ID | NHBH-08 | - |  |  | Direct Shear Test Results
Depth | 10 | m |  |  | Cohesion |  | 0.05933049
Density | 1.95 | gm/cm3 |  |  | Angle of Internal Friction |  | 31.41905
Sample Wt. | 175.5 | gm |  |  | Normal Stress |  | 0.5 | 1 | 1.5
PR Contant | 0.325 | kg/div |  |  | Shear Stress (at Failure)
SR No. | Dial Reading | Dial Reading (cm) | PR Reading at Normal Stress of 0.5 kg/cm2 | PR Reading at Normal Stress of 1.0 kg/cm2 | PR Reading at Normal Stress of 1.5 kg/cm2 | Corrected Area (cm2) | Shear Stress at Normal Stress of 0.5 kg/cm2 | Shear Stress at Normal Stress of 1.0 kg/cm2 | Shear Stress at Normal Stress of 1.5 kg/cm2
1 | 0 |  | 0 | 0 | 0
2 | 10 |  | 18.2 | 35.3 | 48
3 | 20 |  | 23.3 | 46.9 | 62.5
4 | 30 |  | 26.3 | 54.5 | 73.6
5 | 40 |  | 28.9 | 56.6 | 78.5
6 | 50 |  | 29.3 | 57.8 | 81.1
7 | 60 |  | 30.1 | 61.4 | 84.2
8 | 70 |  | 31.8 | 60.3 | 85.8
9 | 80 |  | 32.1 | 63.8 | 86.1
10 | 90 |  | 33.8 | 64.7 | 95.2
11 | 100 |  | 33.1 | 65.9 | 91.3
12 | 110 |  | 33.4 | 67.6 | 91.5
13 | 120 |  | 33.7 | 67.9 | 93.9
14 | 130 |  | 34.5 | 67.8 | 96.5
15 | 140 |  | 34.9 | 66.8 | 92.9
16 | 150 |  | 35.1 | 69.8 | 96.6
17 | 160 |  | 34.5 | 68.4 | 93.8
18 | 170 |  | 35.1 | 70.3 | 97.4
19 | 180 |  | 35.3 | 71 | 100.3
20 | 190 |  | 36.6 | 72 | 99.9
21 | 200 |  | 36.4 | 70.5 | 99.6
22 | 210 |  | 36.3 | 71.5 | 97.4
23 | 220 |  | 36.2 | 71.2 | 98.3
24 | 230 |  | 35.6 | 71 | 98.5
25 | 240 |  | 35.2 | 70.6 | 98.2
26 | 250 |  | 34.8 | 69.3 | 97.8
27 | 260 |  | 35 | 70.2 | 95.3
28 | 270 |  | 35 | 68.6 | 97.1
29 | 280 |  | 35 | 69.6 | 96.1
30 | 290 |  | 34.8 | 69.2 | 93.7
31 | 300 |  | 35.1 | 66.8 | 95.1
32 | 310 |  | 34.9 | 68.9 | 92.2
33 | 320 |  | 33.7 | 66.9 | 93.8
34 | 330 |  | 34.5 | 68.2 | 94.2
35 | 340 |  | 33.3 | 67.3 | 91.3
36 | 350 |  | 33.8 | 63.9 | 90.6
37 | 360 |  | 33.6 | 65.7 | 93.9
38 | 370 |  | 32.4 | 65.6 | 89.9
39 | 380 |  | 33.4 | 62.3 | 92.1
40 | 390 |  | 31.8 | 62.4 | 88.2
41 | 400 |  | 31.4 | 63.3 | 87.8
42 | 410 |  | 30.8 | 63 | 85
43 | 420 |  | 31.3 | 64.2 | 85.8
44 | 430 |  | 30.9 | 62.7 | 82.7
45 | 440 |  | 30.4 | 61.9 | 82.7
46 | 450 |  | 29.3 | 61.3 | 84
47 | 460 |  | 30.9 | 61.2 | 81.3
48 | 470 |  | 29 | 58 | 79.2
49 | 480 |  | 30.4 | 58.4 | 76.5
50 | 490 |  | 28.7 | 58 | 77.4
51 | 500 |  | 28.8 | 56.4 | 73.8
52 | 510 |  | 28.5 | 56.9 | 75.8
53 | 520 |  | 28.1 | 54.4 | 71.6
54 | 530 |  | 27.9 | 57.2 | 72.4
55 | 540 |  | 26.6 | 56.3 | 71.7
56 | 550 |  | 27.2 | 52.1 | 67.5
57 | 560 |  | 26.1 | 53.1 | 69.6
58 | 570 |  | 26.8 | 53.1 | 65.2
59 | 580 |  | 25.7 | 51 | 65.5
60 | 590 |  | 26.3 | 51.9 | 64.1
61 | 600 |  | 25.1 | 50.9 | 62.8