## Summary
BH ID | Depth (m) | Soil Type | Density (g/cc) | Sample Weight (g) | Target c (kg/cm²) | Target φ (°) | Calculated c (kg/cm²) | Calculated φ (°) | R²
RBH-46 | 0.5 | Loose Sand | 1.71 | 153.9 | 0.045 | 26.93 | 0.05037742 | 26.60112 | 0.9929537
RBH-46 | 1.5 | Loose Sand | 1.75 | 157.5 | 0.086 | 25.4 | 0.07956158 | 26.00697 | 0.9916944
RBH-46 | 3.5 | Medium Dense Sand | 1.8 | 162 | 0.093 | 27.5 | 0.08663728 | 28.00581 | 0.9932976
RBH-46 | 4.5 | Medium Dense Sand | 1.85 | 166.5 | 0 | 29.28 | 0.009748463 | 28.62538 | 0.996142
RBH-46 | 7.5 | Medium Dense Sand | 2.04 | 183.6 | 0.03 | 29.65 | 0.04015568 | 28.92839 | 0.996186
RBH-46 | 10.5 | Dense Sand | 2.05 | 184.5 | 0.068 | 30.16 | 0.07625021 | 29.55055 | 0.9941125

## Depth_0.50m
BH ID | RBH-46 | - |  |  | Direct Shear Test Results
Depth | 0.5 | m |  |  | Cohesion |  | 0.05037742
Density | 1.71 | gm/cm3 |  |  | Angle of Internal Friction |  | 26.60112
Sample Wt. | 153.9 | gm |  |  | Normal Stress |  | 0.5 | 1 | 1.5
PR Contant | 0.325 | kg/div |  |  | Shear Stress (at Failure)
SR No. | Dial Reading | Dial Reading (cm) | PR Reading at Normal Stress of 0.5 kg/cm2 | PR Reading at Normal Stress of 1.0 kg/cm2 | PR Reading at Normal Stress of 1.5 kg/cm2 | Corrected Area (cm2) | Shear Stress at Normal Stress of 0.5 kg/cm2 | Shear Stress at Normal Stress of 1.0 kg/cm2 | Shear Stress at Normal Stress of 1.5 kg/cm2
1 | 0 |  | 0 | 0 | 0
2 | 10 |  | 7.7 | 15.9 | 19.8
3 | 20 |  | 11.3 | 24.2 | 28.8
4 | 30 |  | 14.2 | 29.7 | 36.5
5 | 40 |  | 17.2 | 34.9 | 42.5
6 | 50 |  | 19.8 | 39.3 | 51
7 | 60 |  | 20.8 | 44.6 | 54.7
8 | 70 |  | 21.6 | 45 | 58.9
9 | 80 |  | 22.8 | 46.5 | 60.9
10 | 90 |  | 22.3 | 44.7 | 62.2
11 | 100 |  | 22.8 | 47.3 | 59
12 | 110 |  | 22.5 | 46.4 | 63.2
13 | 120 |  | 24 | 45.1 | 63.7
14 | 130 |  | 23.7 | 49.4 | 63.7
15 | 140 |  | 23.7 | 48 | 64.5
16 | 150 |  | 24.1 | 46.6 | 65
17 | 160 |  | 23.7 | 49.3 | 67.3
18 | 170 |  | 24.7 | 48.4 | 63.9
19 | 180 |  | 24.7 | 49.2 | 67.4
20 | 190 |  | 24.6 | 49.9 | 66.2
21 | 200 |  | 25.4 | 49.7 | 69
22 | 210 |  | 25.9 | 52 | 67.3
23 | 220 |  | 25.9 | 50.4 | 69.5
24 | 230 |  | 26.6 | 51.3 | 70.7
25 | 240 |  | 25.8 | 51.9 | 70.5
26 | 250 |  | 26.8 | 52.9 | 68.3
27 | 260 |  | 26.8 | 54.7 | 72.5
28 | 270 |  | 27 | 54.6 | 70.8
29 | 280 |  | 26.9 | 55.2 | 72.2
30 | 290 |  | 26.4 | 54.8 | 72
31 | 300 |  | 28 | 55.3 | 71.7
32 | 310 |  | 27.2 | 55.3 | 72.2
33 | 320 |  | 27.4 | 52.9 | 70.9
34 | 330 |  | 27 | 56.1 | 71.6
35 | 340 |  | 27.4 | 54.9 | 72.7
36 | 350 |  | 26.4 | 52.9 | 70.3
37 | 360 |  | 27.4 | 54.2 | 67.7
38 | 370 |  | 27.6 | 53.1 | 70.8
39 | 380 |  | 26.8 | 55.4 | 72.5
40 | 390 |  | 27.2 | 54.5 | 72.6
41 | 400 |  | 27.4 | 55.2 | 72.8
42 | 410 |  | 27.5 | 55 | 73.3
43 | 420 |  | 27.4 | 54.7 | 72.9
44 | 430 |  | 26.9 | 54 | 73.2
45 | 440 |  | 27.2 | 54.4 | 71.8
46 | 450 |  | 27.1 | 54.1 | 72.2
47 | 460 |  | 27 | 53.9 | 71.3
48 | 470 |  | 26.9 | 53.7 | 73.4
49 | 480 |  | 26.8 | 53.5 | 73.4
50 | 490 |  | 26.4 | 53.3 | 72.1
51 | 500 |  | 25.8 | 51.6 | 72.8
52 | 510 |  | 26.4 | 52.5 | 72.2
53 | 520 |  | 26.3 | 51.6 | 71
54 | 530 |  | 26.3 | 52 | 71.4
55 | 540 |  | 26.2 | 50.9 | 71.7
56 | 550 |  | 26.1 | 51 | 70.6
57 | 560 |  | 26 | 48.7 | 71.1
58 | 570 |  | 25.8 | 49.4 | 70.8
59 | 580 |  | 24.8 | 51 | 67.9
60 | 590 |  | 25.2 | 48.6 | 70.2
61 | 600 |  | 25.5 | 48.7 | 69.9

## Depth_1.50m
BH ID | RBH-46 | - |  |  | Direct Shear Test Results
Depth | 1.5 | m |  |  | Cohesion |  | 0.07956158
Density | 1.75 | gm/cm3 |  |  | Angle of Internal Friction |  | 26.00697
Sample Wt. | 157.5 | gm |  |  | Normal Stress |  | 0.5 | 1 | 1.5
PR Contant | 0.325 | kg/div |  |  | Shear Stress (at Failure)
SR No. | Dial Reading | Dial Reading (cm) | PR Reading at Normal Stress of 0.5 kg/cm2 | PR Reading at Normal Stress of 1.0 kg/cm2 | PR Reading at Normal Stress of 1.5 kg/cm2 | Corrected Area (cm2) | Shear Stress at Normal Stress of 0.5 kg/cm2 | Shear Stress at Normal Stress of 1.0 kg/cm2 | Shear Stress at Normal Stress of 1.5 kg/cm2
1 | 0 |  | 0 | 0 | 0
2 | 10 |  | 10.3 | 14.7 | 23.5
3 | 20 |  | 15.7 | 20.8 | 35
4 | 30 |  | 19.7 | 28.7 | 44.6
5 | 40 |  | 24 | 33.7 | 52.6
6 | 50 |  | 25.7 | 37.3 | 60.2
7 | 60 |  | 26.2 | 40.7 | 63.3
8 | 70 |  | 27.1 | 43.6 | 64.8
9 | 80 |  | 27.1 | 42.1 | 65
10 | 90 |  | 27.9 | 43.4 | 65.1
11 | 100 |  | 28.1 | 42.5 | 67.8
12 | 110 |  | 28.2 | 42.8 | 68.3
13 | 120 |  | 29 | 44 | 69.1
14 | 130 |  | 29.1 | 46.7 | 67.5
15 | 140 |  | 31 | 44.7 | 71.3
16 | 150 |  | 30.6 | 46 | 70.3
17 | 160 |  | 30.2 | 47.4 | 71.5
18 | 170 |  | 30.9 | 46.2 | 70.6
19 | 180 |  | 31.4 | 47.3 | 72.7
20 | 190 |  | 31.1 | 46.8 | 75
21 | 200 |  | 31.9 | 48.3 | 75.3
22 | 210 |  | 32.8 | 49.3 | 76.2
23 | 220 |  | 32.1 | 49 | 76.8
24 | 230 |  | 32.7 | 50.1 | 76.3
25 | 240 |  | 33.3 | 49.2 | 75.1
26 | 250 |  | 31.7 | 50.6 | 76.4
27 | 260 |  | 32.9 | 52.1 | 79.1
28 | 270 |  | 33 | 51.1 | 79.3
29 | 280 |  | 32.3 | 48.6 | 78.7
30 | 290 |  | 33.5 | 49.4 | 79
31 | 300 |  | 33 | 51.6 | 78.3
32 | 310 |  | 33.4 | 49.3 | 79.6
33 | 320 |  | 33.2 | 51.3 | 77.1
34 | 330 |  | 32.3 | 49.6 | 78.2
35 | 340 |  | 32.3 | 51.5 | 79.6
36 | 350 |  | 32.1 | 51.6 | 78.2
37 | 360 |  | 32.6 | 51.1 | 80.3
38 | 370 |  | 31.6 | 50.2 | 78
39 | 380 |  | 32.5 | 52.4 | 79.7
40 | 390 |  | 31 | 52.2 | 79.4
41 | 400 |  | 31.3 | 51.7 | 78.8
42 | 410 |  | 31.5 | 51.8 | 77.3
43 | 420 |  | 31.4 | 50 | 78.5
44 | 430 |  | 31.9 | 49.3 | 78
45 | 440 |  | 30.5 | 51.2 | 76.5
46 | 450 |  | 31.3 | 50.4 | 77
47 | 460 |  | 30.8 | 50.8 | 75.9
48 | 470 |  | 30.7 | 50.1 | 77
49 | 480 |  | 31.3 | 50.4 | 72.6
50 | 490 |  | 29.8 | 49.3 | 74.2
51 | 500 |  | 30 | 49.9 | 74.4
52 | 510 |  | 30.2 | 48.9 | 73.3
53 | 520 |  | 30.2 | 46.3 | 72.9
54 | 530 |  | 30.2 | 47.6 | 72.3
55 | 540 |  | 30.2 | 48.1 | 70.9
56 | 550 |  | 28.8 | 48 | 71.4
57 | 560 |  | 28.1 | 47.2 | 71.3
58 | 570 |  | 29.4 | 48.6 | 71.3
59 | 580 |  | 28.5 | 46.9 | 69.4
60 | 590 |  | 27.7 | 46.3 | 69.4
61 | 600 |  | 27.7 | 46.3 | 67.2

## Depth_3.50m
BH ID | RBH-46 | - |  |  | Direct Shear Test Results
Depth | 3.5 | m |  |  | Cohesion |  | 0.08663728
Density | 1.8 | gm/cm3 |  |  | Angle of Internal Friction |  | 28.00581
Sample Wt. | 162 | gm |  |  | Normal Stress |  | 0.5 | 1 | 1.5
PR Contant | 0.325 | kg/div |  |  | Shear Stress (at Failure)
SR No. | Dial Reading | Dial Reading (cm) | PR Reading at Normal Stress of 0.5 kg/cm2 | PR Reading at Normal Stress of 1.0 kg/cm2 | PR Reading at Normal Stress of 1.5 kg/cm2 | Corrected Area (cm2) | Shear Stress at Normal Stress of 0.5 kg/cm2 | Shear Stress at Normal Stress of 1.0 kg/cm2 | Shear Stress at Normal Stress of 1.5 kg/cm2
1 | 0 |  | 0 | 0 | 0
2 | 10 |  | 14.7 | 28 | 35.6
3 | 20 |  | 20.1 | 38.5 | 50.1
4 | 30 |  | 24 | 45.2 | 59.3
5 | 40 |  | 28.1 | 48.8 | 67.9
6 | 50 |  | 28.8 | 51.2 | 72.4
7 | 60 |  | 29.4 | 52.2 | 74.6
8 | 70 |  | 31.5 | 53.5 | 75.1
9 | 80 |  | 31.5 | 53.8 | 76.4
10 | 90 |  | 32.5 | 54.8 | 79.6
11 | 100 |  | 32.1 | 55.7 | 81.1
12 | 110 |  | 32.4 | 57.8 | 82.8
13 | 120 |  | 33.4 | 56.6 | 85.7
14 | 130 |  | 34.2 | 59.9 | 82.3
15 | 140 |  | 34.3 | 61.2 | 86.1
16 | 150 |  | 34.9 | 60.1 | 82.2
17 | 160 |  | 35.2 | 61.3 | 85.8
18 | 170 |  | 36.1 | 60.6 | 87.4
19 | 180 |  | 36.5 | 61.7 | 87.9
20 | 190 |  | 34.8 | 61.5 | 92.7
21 | 200 |  | 36.5 | 60.9 | 89.5
22 | 210 |  | 35.4 | 61.1 | 87.9
23 | 220 |  | 35.5 | 59.3 | 89.1
24 | 230 |  | 35.8 | 60.2 | 89.8
25 | 240 |  | 35.8 | 60.4 | 89.1
26 | 250 |  | 37 | 60.2 | 86.5
27 | 260 |  | 36.7 | 59.3 | 90.7
28 | 270 |  | 36.8 | 59.8 | 90.4
29 | 280 |  | 36.6 | 57.9 | 89.3
30 | 290 |  | 35.8 | 59.3 | 86.7
31 | 300 |  | 36.3 | 59.1 | 87.1
32 | 310 |  | 36.2 | 58.6 | 86.2
33 | 320 |  | 36.1 | 58.7 | 86.9
34 | 330 |  | 36 | 57.3 | 87.2
35 | 340 |  | 35.8 | 57.6 | 88.1
36 | 350 |  | 34.8 | 56.6 | 86.5
37 | 360 |  | 35.4 | 57.8 | 87.4
38 | 370 |  | 35.4 | 56.5 | 83.9
39 | 380 |  | 35.3 | 56.9 | 84.5
40 | 390 |  | 35.1 | 55.8 | 84.7
41 | 400 |  | 33.8 | 54.6 | 83.8
42 | 410 |  | 34.6 | 55.1 | 82.2
43 | 420 |  | 34.5 | 54.4 | 85.4
44 | 430 |  | 33.7 | 54.9 | 80.7
45 | 440 |  | 33.9 | 53.9 | 80.8
46 | 450 |  | 33.3 | 52.1 | 80.7
47 | 460 |  | 34.1 | 53 | 79.2
48 | 470 |  | 33.5 | 52.1 | 78.9
49 | 480 |  | 32.9 | 51 | 78.7
50 | 490 |  | 32.1 | 51.5 | 79.8
51 | 500 |  | 31.7 | 51.4 | 75.5
52 | 510 |  | 31.9 | 51.3 | 78.1
53 | 520 |  | 31.6 | 51.3 | 77.4
54 | 530 |  | 31.6 | 49.5 | 77.6
55 | 540 |  | 31.6 | 48.8 | 75
56 | 550 |  | 31 | 50.6 | 74.5
57 | 560 |  | 30.4 | 50 | 73.1
58 | 570 |  | 30.6 | 47.3 | 74.4
59 | 580 |  | 30.4 | 46.6 | 75
60 | 590 |  | 30.2 | 47.4 | 72.5
61 | 600 |  | 30.1 | 46.9 | 71.4

## Depth_4.50m
BH ID | RBH-46 | - |  |  | Direct Shear Test Results
Depth | 4.5 | m |  |  | Cohesion |  | 0.009748463
Density | 1.85 | gm/cm3 |  |  | Angle of Internal Friction |  | 28.62538
Sample Wt. | 166.5 | gm |  |  | Normal Stress |  | 0.5 | 1 | 1.5
PR Contant | 0.325 | kg/div |  |  | Shear Stress (at Failure)
SR No. | Dial Reading | Dial Reading (cm) | PR Reading at Normal Stress of 0.5 kg/cm2 | PR Reading at Normal Stress of 1.0 kg/cm2 | PR Reading at Normal Stress of 1.5 kg/cm2 | Corrected Area (cm2) | Shear Stress at Normal Stress of 0.5 kg/cm2 | Shear Stress at Normal Stress of 1.0 kg/cm2 | Shear Stress at Normal Stress of 1.5 kg/cm2
1 | 0 |  | 0 | 0 | 0
2 | 10 |  | 12.4 | 25.4 | 35.7
3 | 20 |  | 16.8 | 33.6 | 45.9
4 | 30 |  | 20.2 | 41 | 55.8
5 | 40 |  | 22.2 | 44.7 | 63.7
6 | 50 |  | 22.8 | 48 | 66.8
7 | 60 |  | 23.1 | 47.3 | 67.7
8 | 70 |  | 23.7 | 49.1 | 71.3
9 | 80 |  | 23.7 | 49.8 | 73.1
10 | 90 |  | 25 | 51 | 72.4
11 | 100 |  | 25.3 | 53.4 | 71.3
12 | 110 |  | 25.1 | 53.6 | 72
13 | 120 |  | 25.8 | 53.6 | 76.9
14 | 130 |  | 25.9 | 56.1 | 76.8
15 | 140 |  | 25.4 | 55.5 | 74.8
16 | 150 |  | 27.1 | 54.5 | 78
17 | 160 |  | 26.3 | 57.3 | 78.9
18 | 170 |  | 26.8 | 55.3 | 81.4
19 | 180 |  | 27.1 | 56.4 | 82.7
20 | 190 |  | 27.3 | 55.8 | 80.7
21 | 200 |  | 26.2 | 57.7 | 79.9
22 | 210 |  | 27.1 | 57 | 80.5
23 | 220 |  | 27.6 | 56.3 | 80.2
24 | 230 |  | 27.9 | 58.8 | 83.3
25 | 240 |  | 27.5 | 58.6 | 83.4
26 | 250 |  | 27 | 58.4 | 83.1
27 | 260 |  | 27.4 | 58.1 | 82.8
28 | 270 |  | 27.4 | 56.6 | 82.5
29 | 280 |  | 27.3 | 57 | 81.1
30 | 290 |  | 27.3 | 56.3 | 79.4
31 | 300 |  | 27.2 | 57.2 | 80.4
32 | 310 |  | 26.7 | 57.1 | 81.1
33 | 320 |  | 25.9 | 56.5 | 81
34 | 330 |  | 25.8 | 54.9 | 80.4
35 | 340 |  | 25.7 | 54.4 | 76.3
36 | 350 |  | 26.2 | 54.7 | 80.1
37 | 360 |  | 25.9 | 54 | 77.5
38 | 370 |  | 25.9 | 54.5 | 77.1
39 | 380 |  | 25.5 | 54.7 | 75.7
40 | 390 |  | 25.8 | 54.5 | 77.8
41 | 400 |  | 25.3 | 52.9 | 75
42 | 410 |  | 25.2 | 54.1 | 76.4
43 | 420 |  | 24.2 | 52.3 | 75
44 | 430 |  | 25 | 51 | 73
45 | 440 |  | 24.7 | 53.2 | 73.9
46 | 450 |  | 24.6 | 51.5 | 73.5
47 | 460 |  | 24.4 | 49.7 | 74.9
48 | 470 |  | 24 | 52.1 | 70.6
49 | 480 |  | 25.2 | 49.3 | 69.2
50 | 490 |  | 24.3 | 49.7 | 70.4
51 | 500 |  | 24 | 49.5 | 68
52 | 510 |  | 24 | 47.6 | 70.4
53 | 520 |  | 23.4 | 48.6 | 68
54 | 530 |  | 23.5 | 48.3 | 65.6
55 | 540 |  | 23.9 | 47.8 | 65.7
56 | 550 |  | 23.1 | 49.1 | 67
57 | 560 |  | 23.6 | 48.2 | 64.9
58 | 570 |  | 22.9 | 48 | 65.5
59 | 580 |  | 22.8 | 46.5 | 64.7
60 | 590 |  | 22.8 | 46 | 63.5
61 | 600 |  | 21.9 | 43.8 | 60.4

## Depth_7.50m
BH ID | RBH-46 | - |  |  | Direct Shear Test Results
Depth | 7.5 | m |  |  | Cohesion |  | 0.04015568
Density | 2.04 | gm/cm3 |  |  | Angle of Internal Friction |  | 28.92839
Sample Wt. | 183.6 | gm |  |  | Normal Stress |  | 0.5 | 1 | 1.5
PR Contant | 0.325 | kg/div |  |  | Shear Stress (at Failure)
SR No. | Dial Reading | Dial Reading (cm) | PR Reading at Normal Stress of 0.5 kg/cm2 | PR Reading at Normal Stress of 1.0 kg/cm2 | PR Reading at Normal Stress of 1.5 kg/cm2 | Corrected Area (cm2) | Shear Stress at Normal Stress of 0.5 kg/cm2 | Shear Stress at Normal Stress of 1.0 kg/cm2 | Shear Stress at Normal Stress of 1.5 kg/cm2
1 | 0 |  | 0 | 0 | 0
2 | 10 |  | 14.7 | 26.6 | 40
3 | 20 |  | 20 | 35.2 | 54.3
4 | 30 |  | 24.8 | 41.1 | 63.5
5 | 40 |  | 25.6 | 47.4 | 68.4
6 | 50 |  | 25.2 | 48.5 | 75.5
7 | 60 |  | 27.4 | 50.4 | 74.2
8 | 70 |  | 26.8 | 51.7 | 74.9
9 | 80 |  | 28.5 | 54.6 | 79.8
10 | 90 |  | 29.4 | 52.5 | 77.2
11 | 100 |  | 29.1 | 54.7 | 79.8
12 | 110 |  | 30.3 | 54.8 | 81.7
13 | 120 |  | 30.5 | 55.6 | 83.3
14 | 130 |  | 30.7 | 55.5 | 81.6
15 | 140 |  | 30.8 | 58.4 | 82.2
16 | 150 |  | 31 | 56.7 | 87.2
17 | 160 |  | 31.8 | 61.1 | 83.5
18 | 170 |  | 31.6 | 60.4 | 89.3
19 | 180 |  | 31.9 | 60.1 | 85.2
20 | 190 |  | 30.9 | 60.1 | 89.1
21 | 200 |  | 31.7 | 60.3 | 88.8
22 | 210 |  | 30.7 | 60.2 | 87.7
23 | 220 |  | 31.2 | 60.4 | 88.2
24 | 230 |  | 31.3 | 59.8 | 87.7
25 | 240 |  | 30.7 | 59.4 | 87.5
26 | 250 |  | 31 | 62.2 | 86.4
27 | 260 |  | 31 | 61.9 | 86.3
28 | 270 |  | 29.8 | 61.7 | 86.6
29 | 280 |  | 29.8 | 60.3 | 86.3
30 | 290 |  | 30.6 | 60 | 85.4
31 | 300 |  | 30 | 58.9 | 85.6
32 | 310 |  | 29.5 | 60.1 | 85.1
33 | 320 |  | 29.8 | 59.5 | 85
34 | 330 |  | 28.7 | 58 | 82.3
35 | 340 |  | 29.1 | 59.8 | 82.2
36 | 350 |  | 28.8 | 59.9 | 80.4
37 | 360 |  | 28.2 | 59.7 | 82.4
38 | 370 |  | 27.9 | 59.2 | 83.3
39 | 380 |  | 28.2 | 59.2 | 81
40 | 390 |  | 27.3 | 56.9 | 81
41 | 400 |  | 28.2 | 57.9 | 79.1
42 | 410 |  | 27.2 | 57.4 | 78.6
43 | 420 |  | 28 | 55.6 | 81.8
44 | 430 |  | 27.5 | 54.3 | 77.9
45 | 440 |  | 27 | 56 | 79.5
46 | 450 |  | 27.1 | 56 | 76.1
47 | 460 |  | 25.9 | 55.8 | 78.5
48 | 470 |  | 26 | 54.5 | 75.7
49 | 480 |  | 26.1 | 53.5 | 76.8
50 | 490 |  | 25.8 | 53.8 | 74.5
51 | 500 |  | 25.1 | 52.4 | 75.3
52 | 510 |  | 25.9 | 53.4 | 74.5
53 | 520 |  | 24.3 | 53 | 75
54 | 530 |  | 25.2 | 51.4 | 75.2
55 | 540 |  | 24.3 | 51.5 | 74.8
56 | 550 |  | 24.4 | 51.7 | 71.9
57 | 560 |  | 23.8 | 49.4 | 70.9
58 | 570 |  | 23.6 | 50.7 | 71.3
59 | 580 |  | 24.1 | 48.2 | 69.6
60 | 590 |  | 23.8 | 48.9 | 69.3
61 | 600 |  | 23.4 | 47.1 | 69.6

## Depth_10.50m
BH ID | RBH-46 | - |  |  | Direct Shear Test Results
Depth | 10.5 | m |  |  | Cohesion |  | 0.07625021
Density | 2.05 | gm/cm3 |  |  | Angle of Internal Friction |  | 29.55055
Sample Wt. | 184.5 | gm |  |  | Normal Stress |  | 0.5 | 1 | 1.5
PR Contant | 0.325 | kg/div |  |  | Shear Stress (at Failure)
SR No. | Dial Reading | Dial Reading (cm) | PR Reading at Normal Stress of 0.5 kg/cm2 | PR Reading at Normal Stress of 1.0 kg/cm2 | PR Reading at Normal Stress of 1.5 kg/cm2 | Corrected Area (cm2) | Shear Stress at Normal Stress of 0.5 kg/cm2 | Shear Stress at Normal Stress of 1.0 kg/cm2 | Shear Stress at Normal Stress of 1.5 kg/cm2
1 | 0 |  | 0 | 0 | 0
2 | 10 |  | 19 | 32 | 47.8
3 | 20 |  | 24.8 | 42.4 | 64.9
4 | 30 |  | 29.3 | 51.1 | 73.2
5 | 40 |  | 29.4 | 54.2 | 77.9
6 | 50 |  | 31 | 55.9 | 78.7
7 | 60 |  | 31.1 | 58 | 82
8 | 70 |  | 31.8 | 60.1 | 88.5
9 | 80 |  | 32.7 | 61.2 | 86.2
10 | 90 |  | 33 | 63.8 | 84
11 | 100 |  | 34.7 | 63.7 | 88.7
12 | 110 |  | 34 | 62 | 91.1
13 | 120 |  | 34.7 | 66.7 | 91.3
14 | 130 |  | 33.9 | 63.9 | 91.5
15 | 140 |  | 35.1 | 66 | 92.1
16 | 150 |  | 35.1 | 67.1 | 92.9
17 | 160 |  | 36.4 | 66.3 | 95.4
18 | 170 |  | 36.2 | 66.3 | 95.5
19 | 180 |  | 36 | 64.9 | 93.1
20 | 190 |  | 36 | 67.8 | 94.8
21 | 200 |  | 34.7 | 69.1 | 94.5
22 | 210 |  | 35.2 | 67.8 | 92.6
23 | 220 |  | 35.6 | 68.6 | 93.8
24 | 230 |  | 35 | 67 | 92
25 | 240 |  | 35.3 | 68.1 | 93.1
26 | 250 |  | 34.6 | 67.6 | 90
27 | 260 |  | 34.3 | 67 | 92.4
28 | 270 |  | 33.9 | 64.7 | 92
29 | 280 |  | 33.4 | 65.9 | 89.3
30 | 290 |  | 33.4 | 62.8 | 88.4
31 | 300 |  | 33.1 | 66.6 | 91.1
32 | 310 |  | 32.8 | 66.1 | 88.8
33 | 320 |  | 33.3 | 62 | 88.5
34 | 330 |  | 32.6 | 63.8 | 84.9
35 | 340 |  | 32.7 | 64 | 87
36 | 350 |  | 31.4 | 62.7 | 89.3
37 | 360 |  | 32.1 | 62.7 | 85
38 | 370 |  | 32 | 63.4 | 87
39 | 380 |  | 31.7 | 61.5 | 85.5
40 | 390 |  | 31.7 | 61.1 | 83
41 | 400 |  | 30.6 | 62.5 | 82.3
42 | 410 |  | 30.3 | 60.7 | 80.3
43 | 420 |  | 30.5 | 58.4 | 81
44 | 430 |  | 29.9 | 57.4 | 80.8
45 | 440 |  | 30.3 | 60.3 | 78.6
46 | 450 |  | 30.1 | 58.6 | 77.9
47 | 460 |  | 29 | 53.9 | 77.7
48 | 470 |  | 29.7 | 56 | 73.3
49 | 480 |  | 28 | 54.6 | 76.7
50 | 490 |  | 28.5 | 55.6 | 74.4
51 | 500 |  | 28.2 | 53.4 | 74.7
52 | 510 |  | 27.1 | 52.3 | 74.3
53 | 520 |  | 27.1 | 53.2 | 73.4
54 | 530 |  | 26.9 | 53 | 70.6
55 | 540 |  | 26.1 | 51.5 | 71.7
56 | 550 |  | 26.2 | 49.8 | 68.5
57 | 560 |  | 26.6 | 48.2 | 68.9
58 | 570 |  | 25.2 | 49.8 | 70.9
59 | 580 |  | 24.5 | 47.6 | 66.2
60 | 590 |  | 24.6 | 47.7 | 66.1
61 | 600 |  | 24.1 | 46.4 | 65.5