## Summary
BH ID | Depth (m) | Soil Type | Density (g/cc) | Sample Weight (g) | Target c (kg/cm²) | Target φ (°) | Calculated c (kg/cm²) | Calculated φ (°) | R²
RBH-47 | 0.5 | Loose Sand | 1.71 | 153.9 | 0.05 | 26.2 | 0.05895211 | 25.74474 | 0.9938362
RBH-47 | 1.5 | Loose Sand | 1.71 | 153.9 | 0.03 | 28.6 | 0.03885641 | 28.00895 | 0.9929015
RBH-47 | 3.5 | Medium Dense Sand | 1.75 | 157.5 | 0.07 | 25.3 | 0.07279916 | 25.09716 | 0.9949234
RBH-47 | 4.5 | Dense Sand | 1.85 | 166.5 | 0.06 | 29 | 0.06921403 | 28.51026 | 0.9948243
RBH-47 | 7.5 | Silty Soil | 2.04 | 183.6 | 0.07 | 28.8 | 0.07660458 | 28.28281 | 0.9928779
RBH-47 | 9.5 | Silty Soil | 2.05 | 184.5 | 0.07 | 30 | 0.06312551 | 30.40012 | 0.9932375
RBH-47 | 10.5 | Dense Sand | 2.05 | 184.5 | 0.06 | 31.3 | 0.06990794 | 30.53399 | 0.9948472

## Depth_0.50m
BH ID | RBH-47 | - |  |  | Direct Shear Test Results
Depth | 0.5 | m |  |  | Cohesion |  | 0.05895211
Density | 1.71 | gm/cm3 |  |  | Angle of Internal Friction |  | 25.74474
Sample Wt. | 153.9 | gm |  |  | Normal Stress |  | 0.5 | 1 | 1.5
PR Contant | 0.325 | kg/div |  |  | Shear Stress (at Failure)
SR No. | Dial Reading | Dial Reading (cm) | PR Reading at Normal Stress of 0.5 kg/cm2 | PR Reading at Normal Stress of 1.0 kg/cm2 | PR Reading at Normal Stress of 1.5 kg/cm2 | Corrected Area (cm2) | Shear Stress at Normal Stress of 0.5 kg/cm2 | Shear Stress at Normal Stress of 1.0 kg/cm2 | Shear Stress at Normal Stress of 1.5 kg/cm2
1 | 0 |  | 0 | 0 | 0
2 | 10 |  | 7.1 | 14.7 | 19.4
3 | 20 |  | 11.2 | 21.1 | 28.5
4 | 30 |  | 13.9 | 27.7 | 36.8
5 | 40 |  | 16.6 | 32.3 | 43.1
6 | 50 |  | 19.3 | 37.3 | 51.3
7 | 60 |  | 21.1 | 42 | 57.6
8 | 70 |  | 22.3 | 43.1 | 60
9 | 80 |  | 22.4 | 43.1 | 59.9
10 | 90 |  | 23 | 44.2 | 61.4
11 | 100 |  | 23.1 | 45.7 | 60.2
12 | 110 |  | 23.4 | 45.5 | 62.3
13 | 120 |  | 23.1 | 46.4 | 61.6
14 | 130 |  | 23.5 | 45.4 | 62.7
15 | 140 |  | 24.5 | 47.4 | 62.6
16 | 150 |  | 24.4 | 47.8 | 64.3
17 | 160 |  | 24.5 | 48.5 | 64.9
18 | 170 |  | 25.3 | 48.3 | 68.1
19 | 180 |  | 25 | 49.9 | 66
20 | 190 |  | 25.5 | 47.3 | 66.7
21 | 200 |  | 25.7 | 50.3 | 66.2
22 | 210 |  | 26.2 | 51 | 66.6
23 | 220 |  | 25.3 | 49.9 | 68.7
24 | 230 |  | 25.3 | 51.4 | 67.8
25 | 240 |  | 26.4 | 50 | 69.6
26 | 250 |  | 25.9 | 53.4 | 68
27 | 260 |  | 25.9 | 53.4 | 70.6
28 | 270 |  | 27.1 | 52.5 | 70.4
29 | 280 |  | 25.8 | 53.5 | 69.8
30 | 290 |  | 26.9 | 55 | 70.6
31 | 300 |  | 26.5 | 53.7 | 71.5
32 | 310 |  | 26.7 | 53.1 | 71.1
33 | 320 |  | 27.8 | 53.9 | 69.9
34 | 330 |  | 28 | 54.1 | 72.9
35 | 340 |  | 27 | 54.3 | 70.4
36 | 350 |  | 27.9 | 52.6 | 70.4
37 | 360 |  | 26.5 | 51.5 | 70.8
38 | 370 |  | 27.5 | 53.3 | 74.1
39 | 380 |  | 26.6 | 53.7 | 70.9
40 | 390 |  | 27.6 | 52.8 | 72
41 | 400 |  | 27.6 | 52.9 | 72.1
42 | 410 |  | 27.6 | 52.1 | 73.7
43 | 420 |  | 27.1 | 53.6 | 73.4
44 | 430 |  | 27.4 | 53.4 | 72.3
45 | 440 |  | 27 | 52.4 | 72.9
46 | 450 |  | 27 | 51.8 | 69.9
47 | 460 |  | 26.7 | 51.9 | 72
48 | 470 |  | 26.9 | 52.4 | 72
49 | 480 |  | 26.9 | 51.6 | 71.7
50 | 490 |  | 26.7 | 52.1 | 70.6
51 | 500 |  | 26.6 | 51.7 | 71.2
52 | 510 |  | 26.5 | 51.7 | 70.3
53 | 520 |  | 26.4 | 50 | 70.3
54 | 530 |  | 26.1 | 51.3 | 68.7
55 | 540 |  | 26 | 50.7 | 68.5
56 | 550 |  | 25.8 | 50.9 | 69.7
57 | 560 |  | 26 | 50.5 | 65.4
58 | 570 |  | 25.9 | 50.4 | 66.5
59 | 580 |  | 25.4 | 48.5 | 66.3
60 | 590 |  | 25.5 | 48.6 | 64.9
61 | 600 |  | 25.3 | 49.9 | 66.9

## Depth_1.50m
BH ID | RBH-47 | - |  |  | Direct Shear Test Results
Depth | 1.5 | m |  |  | Cohesion |  | 0.03885641
Density | 1.71 | gm/cm3 |  |  | Angle of Internal Friction |  | 28.00895
Sample Wt. | 153.9 | gm |  |  | Normal Stress |  | 0.5 | 1 | 1.5
PR Contant | 0.325 | kg/div |  |  | Shear Stress (at Failure)
SR No. | Dial Reading | Dial Reading (cm) | PR Reading at Normal Stress of 0.5 kg/cm2 | PR Reading at Normal Stress of 1.0 kg/cm2 | PR Reading at Normal Stress of 1.5 kg/cm2 | Corrected Area (cm2) | Shear Stress at Normal Stress of 0.5 kg/cm2 | Shear Stress at Normal Stress of 1.0 kg/cm2 | Shear Stress at Normal Stress of 1.5 kg/cm2
1 | 0 |  | 0 | 0 | 0
2 | 10 |  | 7.9 | 14.4 | 20.9
3 | 20 |  | 12.4 | 21.6 | 33
4 | 30 |  | 15.9 | 27 | 43
5 | 40 |  | 18.5 | 32.5 | 48.8
6 | 50 |  | 21.3 | 36 | 53.6
7 | 60 |  | 23 | 39.7 | 60.6
8 | 70 |  | 22.6 | 44.4 | 61
9 | 80 |  | 23.4 | 45.6 | 62.6
10 | 90 |  | 23.4 | 47.1 | 65
11 | 100 |  | 23.9 | 46.9 | 64.6
12 | 110 |  | 24.5 | 47.6 | 67
13 | 120 |  | 24 | 47.1 | 70.8
14 | 130 |  | 24.6 | 49 | 69.1
15 | 140 |  | 24.9 | 49.4 | 69.3
16 | 150 |  | 25.6 | 49.3 | 70.8
17 | 160 |  | 24.9 | 49.7 | 68.1
18 | 170 |  | 27 | 49.9 | 72.9
19 | 180 |  | 25.5 | 50.1 | 72.2
20 | 190 |  | 25.7 | 50.5 | 69
21 | 200 |  | 26.5 | 50.9 | 70.7
22 | 210 |  | 27.1 | 49.6 | 76.1
23 | 220 |  | 27.7 | 52 | 74.6
24 | 230 |  | 27.4 | 52.4 | 72.7
25 | 240 |  | 27.6 | 53.8 | 76.3
26 | 250 |  | 28.1 | 52.6 | 76
27 | 260 |  | 27.2 | 53 | 77.7
28 | 270 |  | 27.6 | 53.1 | 76.4
29 | 280 |  | 28.1 | 54 | 76.3
30 | 290 |  | 27.7 | 55 | 79.9
31 | 300 |  | 27.5 | 56.1 | 76.4
32 | 310 |  | 28.7 | 55.7 | 75.6
33 | 320 |  | 26.6 | 56.3 | 76.2
34 | 330 |  | 27.7 | 54.8 | 77.5
35 | 340 |  | 28.4 | 54.9 | 76.3
36 | 350 |  | 28.5 | 55 | 76.3
37 | 360 |  | 28.4 | 54.1 | 78.3
38 | 370 |  | 28.3 | 55.4 | 76
39 | 380 |  | 28 | 56.2 | 78.3
40 | 390 |  | 28.1 | 56.3 | 78.2
41 | 400 |  | 28 | 54.7 | 79
42 | 410 |  | 27.4 | 56.2 | 78.7
43 | 420 |  | 27.8 | 56.6 | 78.2
44 | 430 |  | 26.9 | 56.2 | 77.1
45 | 440 |  | 27.1 | 54.6 | 77.8
46 | 450 |  | 27 | 56.1 | 77.5
47 | 460 |  | 26.9 | 55.2 | 77.2
48 | 470 |  | 26.3 | 55.7 | 76.2
49 | 480 |  | 27 | 55.5 | 76.6
50 | 490 |  | 26.1 | 55.3 | 76.3
51 | 500 |  | 26.7 | 54.3 | 76
52 | 510 |  | 25.9 | 54.8 | 75.7
53 | 520 |  | 26.7 | 54.1 | 75.4
54 | 530 |  | 26.2 | 53.7 | 74.4
55 | 540 |  | 25.7 | 53 | 74.8
56 | 550 |  | 25.5 | 51.9 | 74.5
57 | 560 |  | 24.7 | 52.3 | 73.4
58 | 570 |  | 24.9 | 51.6 | 72.5
59 | 580 |  | 25.4 | 53 | 71
60 | 590 |  | 24.2 | 53.1 | 73.3
61 | 600 |  | 24.3 | 52.2 | 71.6

## Depth_3.50m
BH ID | RBH-47 | - |  |  | Direct Shear Test Results
Depth | 3.5 | m |  |  | Cohesion |  | 0.07279916
Density | 1.75 | gm/cm3 |  |  | Angle of Internal Friction |  | 25.09716
Sample Wt. | 157.5 | gm |  |  | Normal Stress |  | 0.5 | 1 | 1.5
PR Contant | 0.325 | kg/div |  |  | Shear Stress (at Failure)
SR No. | Dial Reading | Dial Reading (cm) | PR Reading at Normal Stress of 0.5 kg/cm2 | PR Reading at Normal Stress of 1.0 kg/cm2 | PR Reading at Normal Stress of 1.5 kg/cm2 | Corrected Area (cm2) | Shear Stress at Normal Stress of 0.5 kg/cm2 | Shear Stress at Normal Stress of 1.0 kg/cm2 | Shear Stress at Normal Stress of 1.5 kg/cm2
1 | 0 |  | 0 | 0 | 0
2 | 10 |  | 14.4 | 22.4 | 30.5
3 | 20 |  | 19.4 | 31.1 | 41.9
4 | 30 |  | 23.2 | 37.7 | 50.4
5 | 40 |  | 23.6 | 41.9 | 56.6
6 | 50 |  | 24.8 | 43.9 | 62.8
7 | 60 |  | 25.2 | 45 | 61.2
8 | 70 |  | 26.1 | 47.5 | 64.4
9 | 80 |  | 26.9 | 48.2 | 64.8
10 | 90 |  | 26.6 | 48.8 | 62.9
11 | 100 |  | 27.6 | 49.5 | 66.9
12 | 110 |  | 28.4 | 49.5 | 68.1
13 | 120 |  | 29.2 | 50.3 | 68.2
14 | 130 |  | 29.8 | 52.1 | 68.8
15 | 140 |  | 29.5 | 50.2 | 69.6
16 | 150 |  | 30.3 | 50.4 | 70
17 | 160 |  | 29.9 | 52.8 | 70.8
18 | 170 |  | 30.2 | 52.5 | 72.6
19 | 180 |  | 29.2 | 53.9 | 73.2
20 | 190 |  | 30.8 | 55.2 | 75.7
21 | 200 |  | 30.3 | 54 | 75.2
22 | 210 |  | 30.6 | 53.3 | 77
23 | 220 |  | 30.5 | 52.7 | 72.5
24 | 230 |  | 30.4 | 53.7 | 74.3
25 | 240 |  | 30.3 | 54.2 | 73.5
26 | 250 |  | 30.1 | 54.4 | 74.1
27 | 260 |  | 30 | 55.9 | 76.7
28 | 270 |  | 29.9 | 56.4 | 73.2
29 | 280 |  | 29.8 | 56.2 | 76.9
30 | 290 |  | 29.6 | 55 | 76.6
31 | 300 |  | 29 | 53.3 | 74.7
32 | 310 |  | 29.3 | 55.4 | 75.8
33 | 320 |  | 29.4 | 55.4 | 73.5
34 | 330 |  | 29.3 | 55.2 | 73.8
35 | 340 |  | 28.4 | 55 | 73.2
36 | 350 |  | 28.5 | 54.8 | 74.9
37 | 360 |  | 28.4 | 54.6 | 72.2
38 | 370 |  | 28.3 | 53.9 | 73.9
39 | 380 |  | 27.7 | 54.2 | 72.9
40 | 390 |  | 28.3 | 53.6 | 73.3
41 | 400 |  | 27.4 | 51.8 | 72.9
42 | 410 |  | 27.8 | 53.6 | 70.3
43 | 420 |  | 27.9 | 50.8 | 71.2
44 | 430 |  | 27.4 | 50.5 | 68.8
45 | 440 |  | 26.8 | 52.8 | 70
46 | 450 |  | 27.7 | 51.1 | 69.9
47 | 460 |  | 25.9 | 50.5 | 68.5
48 | 470 |  | 25.4 | 47.5 | 66.6
49 | 480 |  | 26.5 | 49.1 | 65.8
50 | 490 |  | 24.6 | 49.6 | 66
51 | 500 |  | 25.5 | 49 | 64.9
52 | 510 |  | 25.6 | 49.7 | 64.2
53 | 520 |  | 24.5 | 47.5 | 63.7
54 | 530 |  | 24.7 | 46.4 | 62.8
55 | 540 |  | 24.2 | 47 | 63.2
56 | 550 |  | 23.6 | 46.9 | 61.9
57 | 560 |  | 23.6 | 46.2 | 61.6
58 | 570 |  | 23.4 | 46.9 | 59.4
59 | 580 |  | 23.2 | 43.8 | 58.8
60 | 590 |  | 22.9 | 44.9 | 61
61 | 600 |  | 22.6 | 42.1 | 58.9

## Depth_4.50m
BH ID | RBH-47 | - |  |  | Direct Shear Test Results
Depth | 4.5 | m |  |  | Cohesion |  | 0.06921403
Density | 1.85 | gm/cm3 |  |  | Angle of Internal Friction |  | 28.51026
Sample Wt. | 166.5 | gm |  |  | Normal Stress |  | 0.5 | 1 | 1.5
PR Contant | 0.325 | kg/div |  |  | Shear Stress (at Failure)
SR No. | Dial Reading | Dial Reading (cm) | PR Reading at Normal Stress of 0.5 kg/cm2 | PR Reading at Normal Stress of 1.0 kg/cm2 | PR Reading at Normal Stress of 1.5 kg/cm2 | Corrected Area (cm2) | Shear Stress at Normal Stress of 0.5 kg/cm2 | Shear Stress at Normal Stress of 1.0 kg/cm2 | Shear Stress at Normal Stress of 1.5 kg/cm2
1 | 0 |  | 0 | 0 | 0
2 | 10 |  | 16.8 | 30.2 | 46.7
3 | 20 |  | 21.8 | 40.3 | 58.5
4 | 30 |  | 26.6 | 48.5 | 68.9
5 | 40 |  | 28.5 | 51 | 73.6
6 | 50 |  | 28.7 | 54 | 77.4
7 | 60 |  | 29.6 | 53.9 | 76.2
8 | 70 |  | 29.8 | 55.4 | 80.4
9 | 80 |  | 31.8 | 58.3 | 78.5
10 | 90 |  | 31.4 | 58.7 | 79.6
11 | 100 |  | 31.7 | 58.2 | 82
12 | 110 |  | 32.7 | 58.3 | 82.8
13 | 120 |  | 32.8 | 61.8 | 86.9
14 | 130 |  | 33.3 | 60.8 | 85.7
15 | 140 |  | 33.6 | 60.2 | 88.2
16 | 150 |  | 33.7 | 61.3 | 86.7
17 | 160 |  | 33.1 | 62.7 | 85.7
18 | 170 |  | 33.9 | 60.8 | 90.4
19 | 180 |  | 34.3 | 64.2 | 90.8
20 | 190 |  | 34.1 | 62 | 90.5
21 | 200 |  | 34 | 65.3 | 88.5
22 | 210 |  | 33.9 | 65.4 | 89.9
23 | 220 |  | 33.8 | 64.6 | 87.8
24 | 230 |  | 33.7 | 64.9 | 89.2
25 | 240 |  | 33 | 64.7 | 88.5
26 | 250 |  | 32.5 | 61.7 | 84.1
27 | 260 |  | 32.5 | 64.2 | 87
28 | 270 |  | 33.1 | 64 | 86.7
29 | 280 |  | 33 | 63.7 | 84.4
30 | 290 |  | 32 | 63.4 | 84.1
31 | 300 |  | 32.5 | 63 | 83.4
32 | 310 |  | 32.4 | 59.7 | 83.6
33 | 320 |  | 31.5 | 59.9 | 81.5
34 | 330 |  | 31.7 | 62.5 | 82.6
35 | 340 |  | 30.8 | 60.9 | 83.4
36 | 350 |  | 30.6 | 59.4 | 82.2
37 | 360 |  | 30.8 | 61.9 | 81.9
38 | 370 |  | 31.5 | 60.4 | 81.9
39 | 380 |  | 30.4 | 60.6 | 78
40 | 390 |  | 30.2 | 60.4 | 78.2
41 | 400 |  | 30.5 | 59.2 | 79
42 | 410 |  | 30 | 56.3 | 81.2
43 | 420 |  | 30.7 | 56.5 | 78.5
44 | 430 |  | 29 | 54.3 | 76
45 | 440 |  | 29.4 | 57.1 | 77.5
46 | 450 |  | 28.5 | 56.4 | 77
47 | 460 |  | 29.4 | 54.5 | 76.3
48 | 470 |  | 29.1 | 52 | 75.2
49 | 480 |  | 27.5 | 55 | 73.9
50 | 490 |  | 28.5 | 53.8 | 73.5
51 | 500 |  | 28.6 | 50.4 | 74.2
52 | 510 |  | 27 | 52.7 | 71.1
53 | 520 |  | 26.7 | 50.5 | 70.8
54 | 530 |  | 27.4 | 49 | 70.9
55 | 540 |  | 27.9 | 49.2 | 70.5
56 | 550 |  | 26 | 48.9 | 66.1
57 | 560 |  | 27.1 | 47.2 | 67.1
58 | 570 |  | 25.5 | 46.2 | 67.8
59 | 580 |  | 26.3 | 46 | 65.7
60 | 590 |  | 25.2 | 46.5 | 65.2
61 | 600 |  | 26.2 | 44.3 | 61.7

## Depth_7.50m
BH ID | RBH-47 | - |  |  | Direct Shear Test Results
Depth | 7.5 | m |  |  | Cohesion |  | 0.07660458
Density | 2.04 | gm/cm3 |  |  | Angle of Internal Friction |  | 28.28281
Sample Wt. | 183.6 | gm |  |  | Normal Stress |  | 0.5 | 1 | 1.5
PR Contant | 0.325 | kg/div |  |  | Shear Stress (at Failure)
SR No. | Dial Reading | Dial Reading (cm) | PR Reading at Normal Stress of 0.5 kg/cm2 | PR Reading at Normal Stress of 1.0 kg/cm2 | PR Reading at Normal Stress of 1.5 kg/cm2 | Corrected Area (cm2) | Shear Stress at Normal Stress of 0.5 kg/cm2 | Shear Stress at Normal Stress of 1.0 kg/cm2 | Shear Stress at Normal Stress of 1.5 kg/cm2
1 | 0 |  | 0 | 0 | 0
2 | 10 |  | 10 | 20.9 | 28.1
3 | 20 |  | 14.8 | 30.2 | 40.1
4 | 30 |  | 17.7 | 38.4 | 49.8
5 | 40 |  | 21.4 | 45.4 | 59.2
6 | 50 |  | 24.1 | 48.8 | 65.6
7 | 60 |  | 26.1 | 50.9 | 69.8
8 | 70 |  | 26.2 | 51.9 | 69.3
9 | 80 |  | 26.7 | 51.2 | 73
10 | 90 |  | 26.8 | 53.6 | 71.9
11 | 100 |  | 26.7 | 53.2 | 74.6
12 | 110 |  | 28.1 | 53 | 73.4
13 | 120 |  | 27.9 | 55.7 | 72
14 | 130 |  | 29.1 | 54.5 | 76.2
15 | 140 |  | 28.8 | 57.9 | 76.5
16 | 150 |  | 28.3 | 56.5 | 76.7
17 | 160 |  | 29.2 | 58 | 78.5
18 | 170 |  | 29.5 | 59.2 | 78.3
19 | 180 |  | 29.4 | 59.9 | 79.7
20 | 190 |  | 30.6 | 58.4 | 80.6
21 | 200 |  | 30.9 | 59.8 | 81.2
22 | 210 |  | 30.7 | 60.4 | 82
23 | 220 |  | 30.5 | 60.9 | 81
24 | 230 |  | 28.9 | 62.1 | 84.3
25 | 240 |  | 31.7 | 61 | 83.2
26 | 250 |  | 31.7 | 62.9 | 85.3
27 | 260 |  | 31.7 | 62.1 | 83.6
28 | 270 |  | 31.4 | 61.5 | 82.5
29 | 280 |  | 32.8 | 64.1 | 82.6
30 | 290 |  | 32.2 | 62.5 | 83.3
31 | 300 |  | 30.8 | 63.9 | 83.4
32 | 310 |  | 32.4 | 63.6 | 86.4
33 | 320 |  | 32.9 | 63.4 | 85.3
34 | 330 |  | 31.6 | 63.1 | 84.8
35 | 340 |  | 32.6 | 62.9 | 85.4
36 | 350 |  | 32 | 62.7 | 84.9
37 | 360 |  | 32.3 | 61.9 | 84.8
38 | 370 |  | 32.2 | 62.2 | 81.9
39 | 380 |  | 31.9 | 59.7 | 84.2
40 | 390 |  | 32 | 61.6 | 82.7
41 | 400 |  | 31.9 | 61.5 | 83.5
42 | 410 |  | 31.2 | 60.3 | 82.4
43 | 420 |  | 31.5 | 57.8 | 80.7
44 | 430 |  | 31.5 | 59.3 | 81.3
45 | 440 |  | 31.3 | 59.9 | 77.2
46 | 450 |  | 30.7 | 57.5 | 77.8
47 | 460 |  | 30.9 | 56.8 | 78.6
48 | 470 |  | 30.6 | 57 | 78.8
49 | 480 |  | 29.6 | 59.3 | 81
50 | 490 |  | 29.4 | 57.3 | 77.8
51 | 500 |  | 30.6 | 57.7 | 75.1
52 | 510 |  | 29.2 | 56.1 | 76
53 | 520 |  | 30.1 | 54.8 | 76.2
54 | 530 |  | 28.9 | 54.3 | 74.7
55 | 540 |  | 28.7 | 55.5 | 74.5
56 | 550 |  | 28.3 | 54.4 | 73.7
57 | 560 |  | 27.8 | 54 | 72.4
58 | 570 |  | 27.4 | 54.6 | 75.1
59 | 580 |  | 26.9 | 52.9 | 70.7
60 | 590 |  | 27.3 | 52.4 | 70.3
61 | 600 |  | 27.3 | 52.4 | 71

## Depth_9.50m
BH ID | RBH-47 | - |  |  | Direct Shear Test Results
Depth | 9.5 | m |  |  | Cohesion |  | 0.06312551
Density | 2.05 | gm/cm3 |  |  | Angle of Internal Friction |  | 30.40012
Sample Wt. | 184.5 | gm |  |  | Normal Stress |  | 0.5 | 1 | 1.5
PR Contant | 0.325 | kg/div |  |  | Shear Stress (at Failure)
SR No. | Dial Reading | Dial Reading (cm) | PR Reading at Normal Stress of 0.5 kg/cm2 | PR Reading at Normal Stress of 1.0 kg/cm2 | PR Reading at Normal Stress of 1.5 kg/cm2 | Corrected Area (cm2) | Shear Stress at Normal Stress of 0.5 kg/cm2 | Shear Stress at Normal Stress of 1.0 kg/cm2 | Shear Stress at Normal Stress of 1.5 kg/cm2
1 | 0 |  | 0 | 0 | 0
2 | 10 |  | 12.4 | 18.4 | 31.5
3 | 20 |  | 18.2 | 26.5 | 47.9
4 | 30 |  | 22.5 | 33.1 | 58.4
5 | 40 |  | 27 | 38.4 | 67.6
6 | 50 |  | 28.6 | 43.4 | 76.7
7 | 60 |  | 28.8 | 47.1 | 76.1
8 | 70 |  | 31.1 | 48.5 | 75.9
9 | 80 |  | 30.2 | 49.8 | 80
10 | 90 |  | 31.4 | 50.2 | 80.2
11 | 100 |  | 31.6 | 51.1 | 79.8
12 | 110 |  | 31.5 | 52.3 | 82.3
13 | 120 |  | 31.6 | 51.6 | 82.8
14 | 130 |  | 33.5 | 54.4 | 82.9
15 | 140 |  | 33.8 | 51.6 | 85.7
16 | 150 |  | 33.2 | 52.4 | 84.6
17 | 160 |  | 33.6 | 55.4 | 88.8
18 | 170 |  | 33.8 | 53.9 | 86
19 | 180 |  | 35.2 | 54.6 | 86.9
20 | 190 |  | 34.7 | 54.6 | 93.8
21 | 200 |  | 35.4 | 54.6 | 90.8
22 | 210 |  | 36.5 | 55.7 | 89.3
23 | 220 |  | 36.4 | 54.8 | 91
24 | 230 |  | 35.4 | 55.1 | 93.7
25 | 240 |  | 35.5 | 57.1 | 93.1
26 | 250 |  | 35.7 | 56.9 | 93.3
27 | 260 |  | 35.5 | 56.9 | 93
28 | 270 |  | 37 | 57.5 | 95
29 | 280 |  | 36.8 | 57.7 | 93.2
30 | 290 |  | 36.4 | 57.4 | 94.7
31 | 300 |  | 36.9 | 57.4 | 93.8
32 | 310 |  | 36.5 | 58.1 | 95
33 | 320 |  | 36.6 | 57.8 | 94.7
34 | 330 |  | 36.3 | 56.9 | 93.8
35 | 340 |  | 36.3 | 56.8 | 94
36 | 350 |  | 36.2 | 58.7 | 93.4
37 | 360 |  | 36.1 | 59 | 93.3
38 | 370 |  | 35.3 | 57.8 | 92.9
39 | 380 |  | 35.3 | 59.8 | 90.2
40 | 390 |  | 35.7 | 58.5 | 92.2
41 | 400 |  | 34.7 | 59.7 | 91.8
42 | 410 |  | 34.2 | 58.9 | 91.5
43 | 420 |  | 35.2 | 59.2 | 88.8
44 | 430 |  | 35.1 | 59 | 89.2
45 | 440 |  | 35 | 58 | 87.5
46 | 450 |  | 34.8 | 58.5 | 87.6
47 | 460 |  | 34.7 | 58.3 | 86.7
48 | 470 |  | 34.3 | 57.8 | 86.4
49 | 480 |  | 33.9 | 57 | 86.9
50 | 490 |  | 34.3 | 55.4 | 82.3
51 | 500 |  | 33.6 | 56 | 83.6
52 | 510 |  | 34 | 54.7 | 84.6
53 | 520 |  | 33.3 | 56.1 | 83
54 | 530 |  | 33.3 | 54.6 | 87.1
55 | 540 |  | 33.2 | 56.4 | 79.9
56 | 550 |  | 33.3 | 53.5 | 81.6
57 | 560 |  | 33.3 | 52.4 | 79.5
58 | 570 |  | 32.2 | 53.2 | 82.4
59 | 580 |  | 32.1 | 53.6 | 80
60 | 590 |  | 32.3 | 52 | 79.6
61 | 600 |  | 31.3 | 53.1 | 77.1

## Depth_10.50m
BH ID | RBH-47 | - |  |  | Direct Shear Test Results
Depth | 10.5 | m |  |  | Cohesion |  | 0.06990794
Density | 2.05 | gm/cm3 |  |  | Angle of Internal Friction |  | 30.53399
Sample Wt. | 184.5 | gm |  |  | Normal Stress |  | 0.5 | 1 | 1.5
PR Contant | 0.325 | kg/div |  |  | Shear Stress (at Failure)
SR No. | Dial Reading | Dial Reading (cm) | PR Reading at Normal Stress of 0.5 kg/cm2 | PR Reading at Normal Stress of 1.0 kg/cm2 | PR Reading at Normal Stress of 1.5 kg/cm2 | Corrected Area (cm2) | Shear Stress at Normal Stress of 0.5 kg/cm2 | Shear Stress at Normal Stress of 1.0 kg/cm2 | Shear Stress at Normal Stress of 1.5 kg/cm2
1 | 0 |  | 0 | 0 | 0
2 | 10 |  | 17.7 | 40.1 | 55.6
3 | 20 |  | 22.8 | 53 | 71.9
4 | 30 |  | 27.3 | 60.5 | 80.1
5 | 40 |  | 29.3 | 60.6 | 80.7
6 | 50 |  | 31 | 62.4 | 86.5
7 | 60 |  | 30.5 | 63.6 | 88
8 | 70 |  | 29.3 | 68.1 | 91.3
9 | 80 |  | 32.7 | 69.2 | 92.4
10 | 90 |  | 33.6 | 67.2 | 94.8
11 | 100 |  | 32.8 | 70.3 | 95
12 | 110 |  | 35.3 | 69.6 | 97.3
13 | 120 |  | 33.7 | 70.2 | 99.5
14 | 130 |  | 32.6 | 72.5 | 99.8
15 | 140 |  | 35.9 | 72.2 | 99.5
16 | 150 |  | 35 | 72 | 97.5
17 | 160 |  | 34.9 | 71.6 | 98.8
18 | 170 |  | 35.2 | 71.5 | 98.4
19 | 180 |  | 35 | 71.2 | 95.9
20 | 190 |  | 36.1 | 67.8 | 97.7
21 | 200 |  | 36.4 | 70.1 | 96.6
22 | 210 |  | 36.3 | 69.6 | 97
23 | 220 |  | 35.4 | 70.2 | 96
24 | 230 |  | 35.7 | 66.8 | 94.6
25 | 240 |  | 35.9 | 66.7 | 96
26 | 250 |  | 35.8 | 68.9 | 93.4
27 | 260 |  | 35.6 | 64.4 | 95.1
28 | 270 |  | 34.7 | 68 | 94.3
29 | 280 |  | 34.9 | 66.4 | 91.6
30 | 290 |  | 33.3 | 66.1 | 94.3
31 | 300 |  | 33.5 | 64.8 | 89.6
32 | 310 |  | 34.1 | 65.8 | 89.5
33 | 320 |  | 34.2 | 65.3 | 84.8
34 | 330 |  | 33 | 64.7 | 90.2
35 | 340 |  | 33.6 | 64.3 | 87.2
36 | 350 |  | 32.6 | 64.1 | 83.4
37 | 360 |  | 34.1 | 62.2 | 86.2
38 | 370 |  | 32.2 | 60.7 | 82.9
39 | 380 |  | 32.2 | 63.4 | 84.1
40 | 390 |  | 31.1 | 60.4 | 83.8
41 | 400 |  | 31.5 | 60.6 | 84.2
42 | 410 |  | 31.4 | 58.6 | 81.9
43 | 420 |  | 30.5 | 59.3 | 82.9
44 | 430 |  | 29.1 | 59.7 | 79.2
45 | 440 |  | 29.9 | 58.9 | 80.1
46 | 450 |  | 29.1 | 57.7 | 76.4
47 | 460 |  | 30.2 | 58.8 | 80
48 | 470 |  | 29.4 | 55.4 | 78.3
49 | 480 |  | 28.7 | 54.8 | 75
50 | 490 |  | 28 | 54.5 | 73.3
51 | 500 |  | 27.4 | 54.3 | 71.3
52 | 510 |  | 27.6 | 52.5 | 71.9
53 | 520 |  | 26.1 | 52.7 | 71.3
54 | 530 |  | 25.2 | 53.3 | 71.4
55 | 540 |  | 26.1 | 50.5 | 66.7
56 | 550 |  | 25.5 | 52 | 66.4
57 | 560 |  | 25.6 | 50 | 65.8
58 | 570 |  | 24.5 | 48.6 | 66
59 | 580 |  | 24.5 | 47.5 | 60.5
60 | 590 |  | 23.8 | 48.5 | 61
61 | 600 |  | 22.9 | 44.3 | 62