## Summary
BH ID | Depth (m) | Soil Type | Density (g/cc) | Sample Weight (g) | Target c (kg/cm²) | Target φ (°) | Calculated c (kg/cm²) | Calculated φ (°) | R²
RBH-50 | 0.5 | Medium Dense Sand | 1.76 | 158.4 | 0.06505146 | 27.86732 | 0.07430915 | 27.26528 | 0.992934
RBH-50 | 1.5 | Medium Dense Sand | 1.76 | 158.4 | 0.06602401 | 26.98517 | 0.07584392 | 26.16531 | 0.9930879
RBH-50 | 3.5 | Medium Dense Sand | 1.84 | 165.6 | 0.05742039 | 28.24394 | 0.06535391 | 27.82454 | 0.9951091
RBH-50 | 4.5 | Medium Dense Sand | 1.84 | 165.6 | 0.06842794 | 28.73 | 0.07722935 | 27.99087 | 0.9949231
RBH-50 | 5.5 | Medium Dense Sand | 1.97 | 177.3 | 0.05707345 | 29.34 | 0.06698908 | 28.5383 | 0.9947284
RBH-50 | 7.5 | Dense Sand | 1.97 | 177.3 | 0.005 | 30.85 | 0.01398884 | 30.39492 | 0.9959898
RBH-50 | 10.5 | Dense Sand | 2 | 180 | 0.1080804 | 31.1127 | 0.09845723 | 31.8232 | 0.9939793
RBH-50 | 12.5 | Dense Sand | 2 | 180 | 0.05907364 | 32.04657 | 0.06612976 | 31.46182 | 0.9954732
RBH-50 | 13.5 | Dense Sand | 2 | 180 | 0.05784378 | 32.74954 | 0.06698938 | 32.03728 | 0.995162

## Depth_0.50m
BH ID | RBH-50 | - |  |  | Direct Shear Test Results
Depth | 0.5 | m |  |  | Cohesion |  | 0.07430915
Density | 1.76 | gm/cm3 |  |  | Angle of Internal Friction |  | 27.26528
Sample Wt. | 158.4 | gm |  |  | Normal Stress |  | 0.5 | 1 | 1.5
PR Contant | 0.325 | kg/div |  |  | Shear Stress (at Failure)
SR No. | Dial Reading | Dial Reading (cm) | PR Reading at Normal Stress of 0.5 kg/cm2 | PR Reading at Normal Stress of 1.0 kg/cm2 | PR Reading at Normal Stress of 1.5 kg/cm2 | Corrected Area (cm2) | Shear Stress at Normal Stress of 0.5 kg/cm2 | Shear Stress at Normal Stress of 1.0 kg/cm2 | Shear Stress at Normal Stress of 1.5 kg/cm2
1 | 0 |  | 0 | 0 | 0
2 | 10 |  | 14.7 | 25.2 | 41.2
3 | 20 |  | 20.2 | 33.8 | 58
4 | 30 |  | 24 | 41.5 | 67.2
5 | 40 |  | 25.3 | 47.9 | 67.1
6 | 50 |  | 27 | 49.3 | 72.2
7 | 60 |  | 28.3 | 50.9 | 73
8 | 70 |  | 27 | 51.9 | 74.5
9 | 80 |  | 28.7 | 53 | 76.9
10 | 90 |  | 28.3 | 54.2 | 78.2
11 | 100 |  | 29.7 | 54.9 | 79.9
12 | 110 |  | 30.7 | 54 | 81.9
13 | 120 |  | 30.3 | 56.8 | 82.2
14 | 130 |  | 32.2 | 57.3 | 84.8
15 | 140 |  | 31.8 | 57.7 | 81.8
16 | 150 |  | 31.6 | 57.6 | 83
17 | 160 |  | 31.5 | 57.8 | 83
18 | 170 |  | 31.6 | 58.6 | 86.2
19 | 180 |  | 31.4 | 59.9 | 86.9
20 | 190 |  | 31.6 | 61.2 | 83.5
21 | 200 |  | 33 | 58.2 | 86.3
22 | 210 |  | 32.5 | 59.2 | 85.8
23 | 220 |  | 32.7 | 60.4 | 85.6
24 | 230 |  | 31.8 | 60.7 | 85.3
25 | 240 |  | 32.5 | 59.2 | 85
26 | 250 |  | 31.6 | 60.9 | 83
27 | 260 |  | 32.3 | 62.1 | 82.8
28 | 270 |  | 32.2 | 61.6 | 83.5
29 | 280 |  | 32 | 61.7 | 80.2
30 | 290 |  | 31.7 | 61.5 | 82.2
31 | 300 |  | 31.5 | 60.7 | 81
32 | 310 |  | 30.8 | 59.6 | 81.7
33 | 320 |  | 31 | 60.8 | 78.9
34 | 330 |  | 30.6 | 60.6 | 82.3
35 | 340 |  | 30.2 | 60.3 | 78.7
36 | 350 |  | 31.2 | 58.4 | 80
37 | 360 |  | 30.9 | 59.8 | 79.1
38 | 370 |  | 31 | 59.7 | 81
39 | 380 |  | 30.6 | 59.3 | 80
40 | 390 |  | 30 | 59.1 | 76.5
41 | 400 |  | 30.4 | 59 | 76.6
42 | 410 |  | 30.5 | 55.6 | 77.4
43 | 420 |  | 29.9 | 56.5 | 76.9
44 | 430 |  | 29.7 | 57.2 | 75
45 | 440 |  | 29.7 | 56 | 74.5
46 | 450 |  | 29 | 56.5 | 75.8
47 | 460 |  | 29 | 55.3 | 75.4
48 | 470 |  | 28.5 | 53.3 | 76
49 | 480 |  | 28.2 | 54 | 73.2
50 | 490 |  | 28.5 | 53.7 | 72.1
51 | 500 |  | 28 | 54.2 | 72.7
52 | 510 |  | 27.8 | 53.8 | 73.1
53 | 520 |  | 26.8 | 53.3 | 72.7
54 | 530 |  | 27 | 53.7 | 71.4
55 | 540 |  | 26.6 | 51.5 | 70.8
56 | 550 |  | 26 | 50.5 | 69.1
57 | 560 |  | 25.3 | 50.5 | 69.1
58 | 570 |  | 25.9 | 50.1 | 69
59 | 580 |  | 25.6 | 50.6 | 68.7
60 | 590 |  | 25.4 | 49.4 | 69.1
61 | 600 |  | 25 | 49.7 | 67.8

## Depth_1.50m
BH ID | RBH-50 | - |  |  | Direct Shear Test Results
Depth | 1.5 | m |  |  | Cohesion |  | 0.07584392
Density | 1.76 | gm/cm3 |  |  | Angle of Internal Friction |  | 26.16531
Sample Wt. | 158.4 | gm |  |  | Normal Stress |  | 0.5 | 1 | 1.5
PR Contant | 0.325 | kg/div |  |  | Shear Stress (at Failure)
SR No. | Dial Reading | Dial Reading (cm) | PR Reading at Normal Stress of 0.5 kg/cm2 | PR Reading at Normal Stress of 1.0 kg/cm2 | PR Reading at Normal Stress of 1.5 kg/cm2 | Corrected Area (cm2) | Shear Stress at Normal Stress of 0.5 kg/cm2 | Shear Stress at Normal Stress of 1.0 kg/cm2 | Shear Stress at Normal Stress of 1.5 kg/cm2
1 | 0 |  | 0 | 0 | 0
2 | 10 |  | 12.1 | 22.4 | 39
3 | 20 |  | 17.2 | 31.3 | 51.3
4 | 30 |  | 20.2 | 37.6 | 64.3
5 | 40 |  | 23.3 | 43.5 | 66.4
6 | 50 |  | 23.8 | 45.8 | 67.5
7 | 60 |  | 24.6 | 48.6 | 67.7
8 | 70 |  | 25.3 | 49.2 | 71.4
9 | 80 |  | 26.4 | 51.1 | 73.7
10 | 90 |  | 26.5 | 51.8 | 74.6
11 | 100 |  | 26.6 | 51.9 | 76.4
12 | 110 |  | 27.5 | 52.6 | 80
13 | 120 |  | 27.8 | 54.7 | 77.7
14 | 130 |  | 28 | 54.9 | 81.9
15 | 140 |  | 29.2 | 53.7 | 78.5
16 | 150 |  | 27.8 | 56.3 | 83.4
17 | 160 |  | 28.5 | 55.3 | 82.2
18 | 170 |  | 29.6 | 55 | 78.8
19 | 180 |  | 29.5 | 57.4 | 83.4
20 | 190 |  | 29.6 | 58.3 | 83.1
21 | 200 |  | 29.6 | 57.3 | 81.8
22 | 210 |  | 30.4 | 59 | 82.5
23 | 220 |  | 30.3 | 60.4 | 82.2
24 | 230 |  | 31.4 | 59.1 | 79.6
25 | 240 |  | 29.9 | 58.9 | 81.6
26 | 250 |  | 30.2 | 57.2 | 81
27 | 260 |  | 31.1 | 58.5 | 81
28 | 270 |  | 29.7 | 59.5 | 79.3
29 | 280 |  | 31.1 | 58.3 | 79.3
30 | 290 |  | 30.8 | 59.1 | 77.5
31 | 300 |  | 30.8 | 58.9 | 78
32 | 310 |  | 30.7 | 58.6 | 78.7
33 | 320 |  | 30.2 | 58.4 | 79.2
34 | 330 |  | 30.5 | 58.2 | 78.9
35 | 340 |  | 30 | 57.3 | 76.4
36 | 350 |  | 29.3 | 57.8 | 76.1
37 | 360 |  | 29.1 | 56.5 | 75.6
38 | 370 |  | 29.5 | 55.8 | 74.8
39 | 380 |  | 29.2 | 57.1 | 73.7
40 | 390 |  | 29.8 | 54.8 | 76.1
41 | 400 |  | 28.6 | 55.8 | 73.3
42 | 410 |  | 29.2 | 56.5 | 74.4
43 | 420 |  | 28.6 | 56.2 | 70.4
44 | 430 |  | 27.8 | 55.6 | 71.3
45 | 440 |  | 28.4 | 54.3 | 70.2
46 | 450 |  | 28.7 | 55.5 | 69.6
47 | 460 |  | 28.9 | 53.6 | 67.7
48 | 470 |  | 28.4 | 51.9 | 70.9
49 | 480 |  | 27.8 | 50.5 | 69.3
50 | 490 |  | 27.6 | 50 | 69.3
51 | 500 |  | 28.2 | 50.5 | 68.2
52 | 510 |  | 26.8 | 50.6 | 69.3
53 | 520 |  | 27.3 | 49.6 | 65
54 | 530 |  | 26.7 | 48.8 | 67.1
55 | 540 |  | 26.3 | 48.4 | 63.8
56 | 550 |  | 25.9 | 47.9 | 64.3
57 | 560 |  | 26.2 | 46.9 | 63.7
58 | 570 |  | 25.8 | 47.4 | 62.4
59 | 580 |  | 25.2 | 46.5 | 61.3
60 | 590 |  | 26.2 | 46.5 | 59.7
61 | 600 |  | 24.8 | 46.3 | 59.6

## Depth_3.50m
BH ID | RBH-50 | - |  |  | Direct Shear Test Results
Depth | 3.5 | m |  |  | Cohesion |  | 0.06535391
Density | 1.84 | gm/cm3 |  |  | Angle of Internal Friction |  | 27.82454
Sample Wt. | 165.6 | gm |  |  | Normal Stress |  | 0.5 | 1 | 1.5
PR Contant | 0.325 | kg/div |  |  | Shear Stress (at Failure)
SR No. | Dial Reading | Dial Reading (cm) | PR Reading at Normal Stress of 0.5 kg/cm2 | PR Reading at Normal Stress of 1.0 kg/cm2 | PR Reading at Normal Stress of 1.5 kg/cm2 | Corrected Area (cm2) | Shear Stress at Normal Stress of 0.5 kg/cm2 | Shear Stress at Normal Stress of 1.0 kg/cm2 | Shear Stress at Normal Stress of 1.5 kg/cm2
1 | 0 |  | 0 | 0 | 0
2 | 10 |  | 14.8 | 27.7 | 38.4
3 | 20 |  | 20 | 40.6 | 50.7
4 | 30 |  | 23.7 | 47.9 | 62.3
5 | 40 |  | 25.7 | 48.4 | 69.1
6 | 50 |  | 26.6 | 51.5 | 71.7
7 | 60 |  | 27.3 | 52.5 | 74.1
8 | 70 |  | 28.3 | 55.1 | 75.3
9 | 80 |  | 27.8 | 55 | 73.9
10 | 90 |  | 28.6 | 56 | 79.5
11 | 100 |  | 29.7 | 58.7 | 81.3
12 | 110 |  | 29.2 | 57.7 | 77.4
13 | 120 |  | 30.2 | 60.8 | 80.5
14 | 130 |  | 30.8 | 59.6 | 83.7
15 | 140 |  | 32.4 | 61.7 | 83.1
16 | 150 |  | 32.1 | 59.3 | 83.4
17 | 160 |  | 31.2 | 61.2 | 83.9
18 | 170 |  | 32 | 62.1 | 82.5
19 | 180 |  | 32.2 | 62.2 | 80.5
20 | 190 |  | 31.3 | 63.5 | 85.4
21 | 200 |  | 32.6 | 63.5 | 83.8
22 | 210 |  | 32.8 | 62.5 | 84.9
23 | 220 |  | 32.1 | 62.6 | 86.8
24 | 230 |  | 32.5 | 62.8 | 86
25 | 240 |  | 32.1 | 62.6 | 86.2
26 | 250 |  | 31.7 | 60 | 83.6
27 | 260 |  | 32.1 | 60.9 | 85.3
28 | 270 |  | 31.3 | 61.9 | 85.3
29 | 280 |  | 31.9 | 60.8 | 85
30 | 290 |  | 31.6 | 61.2 | 81.1
31 | 300 |  | 30.3 | 60.4 | 84.1
32 | 310 |  | 31.6 | 59.9 | 83.3
33 | 320 |  | 31.5 | 59.5 | 82
34 | 330 |  | 31.1 | 59.9 | 81.7
35 | 340 |  | 30.5 | 58.7 | 80.4
36 | 350 |  | 30.6 | 60.1 | 77.6
37 | 360 |  | 29.3 | 59.9 | 80.3
38 | 370 |  | 30.7 | 58.2 | 78.4
39 | 380 |  | 29.1 | 58.6 | 78.4
40 | 390 |  | 30.7 | 57.4 | 76.6
41 | 400 |  | 29.1 | 56.3 | 77.9
42 | 410 |  | 29.2 | 56 | 76.8
43 | 420 |  | 29.3 | 55.6 | 72.1
44 | 430 |  | 27.6 | 56.9 | 75
45 | 440 |  | 28.4 | 55.3 | 76.3
46 | 450 |  | 29.2 | 52.8 | 75
47 | 460 |  | 28 | 54.6 | 73.3
48 | 470 |  | 28.2 | 53 | 74
49 | 480 |  | 28.3 | 54.2 | 74.6
50 | 490 |  | 28.2 | 54.8 | 72.2
51 | 500 |  | 28.1 | 51.6 | 72.1
52 | 510 |  | 26.2 | 52 | 67.3
53 | 520 |  | 26.2 | 51 | 68.6
54 | 530 |  | 26 | 52.8 | 69.9
55 | 540 |  | 27 | 50.6 | 64.6
56 | 550 |  | 26.4 | 51.5 | 65.4
57 | 560 |  | 25.5 | 50 | 66.3
58 | 570 |  | 25.2 | 49.9 | 63.7
59 | 580 |  | 25.6 | 50.8 | 66.7
60 | 590 |  | 24.5 | 49.1 | 63.5
61 | 600 |  | 24.3 | 49.5 | 62.9

## Depth_4.50m
BH ID | RBH-50 | - |  |  | Direct Shear Test Results
Depth | 4.5 | m |  |  | Cohesion |  | 0.07722935
Density | 1.84 | gm/cm3 |  |  | Angle of Internal Friction |  | 27.99087
Sample Wt. | 165.6 | gm |  |  | Normal Stress |  | 0.5 | 1 | 1.5
PR Contant | 0.325 | kg/div |  |  | Shear Stress (at Failure)
SR No. | Dial Reading | Dial Reading (cm) | PR Reading at Normal Stress of 0.5 kg/cm2 | PR Reading at Normal Stress of 1.0 kg/cm2 | PR Reading at Normal Stress of 1.5 kg/cm2 | Corrected Area (cm2) | Shear Stress at Normal Stress of 0.5 kg/cm2 | Shear Stress at Normal Stress of 1.0 kg/cm2 | Shear Stress at Normal Stress of 1.5 kg/cm2
1 | 0 |  | 0 | 0 | 0
2 | 10 |  | 15.5 | 28.1 | 37.2
3 | 20 |  | 21.6 | 41.3 | 50.3
4 | 30 |  | 25.2 | 47.7 | 60.8
5 | 40 |  | 27.1 | 51.7 | 67.6
6 | 50 |  | 28.6 | 51.9 | 69.5
7 | 60 |  | 29.1 | 54.1 | 71.7
8 | 70 |  | 29.8 | 56.4 | 72.6
9 | 80 |  | 30.7 | 58.2 | 76.2
10 | 90 |  | 31.5 | 58.4 | 75.2
11 | 100 |  | 31.3 | 59.3 | 77.6
12 | 110 |  | 31.8 | 61.5 | 79.2
13 | 120 |  | 32.1 | 62.8 | 79.6
14 | 130 |  | 33.1 | 64.7 | 81.5
15 | 140 |  | 33.9 | 62.9 | 80.6
16 | 150 |  | 32.6 | 62.2 | 79.5
17 | 160 |  | 33.3 | 65.9 | 83.2
18 | 170 |  | 33.4 | 64.6 | 84.1
19 | 180 |  | 34.5 | 64.4 | 82.6
20 | 190 |  | 34.4 | 65.4 | 85.5
21 | 200 |  | 34.3 | 65.2 | 85.5
22 | 210 |  | 34.2 | 64.9 | 88.7
23 | 220 |  | 33.6 | 63 | 83.7
24 | 230 |  | 33.9 | 63.2 | 87.7
25 | 240 |  | 33.8 | 63.5 | 88
26 | 250 |  | 32.7 | 64 | 87.6
27 | 260 |  | 33 | 63.8 | 84.1
28 | 270 |  | 32.4 | 63.5 | 85.2
29 | 280 |  | 33.3 | 60.8 | 86
30 | 290 |  | 33.2 | 61.6 | 85
31 | 300 |  | 33.1 | 62.8 | 82.9
32 | 310 |  | 32.9 | 62.6 | 85.3
33 | 320 |  | 31.4 | 60.5 | 83.8
34 | 330 |  | 32.7 | 61 | 84.7
35 | 340 |  | 31.7 | 61.8 | 83.3
36 | 350 |  | 31.6 | 60.1 | 81.6
37 | 360 |  | 31.1 | 60.2 | 82.4
38 | 370 |  | 32.1 | 60.1 | 82.9
39 | 380 |  | 30 | 59.9 | 79.7
40 | 390 |  | 30.5 | 60.1 | 78.9
41 | 400 |  | 31.5 | 58.7 | 79.5
42 | 410 |  | 30.8 | 60 | 79.7
43 | 420 |  | 29.6 | 57.8 | 79.2
44 | 430 |  | 29.3 | 57.5 | 78.5
45 | 440 |  | 29.6 | 58.3 | 75.7
46 | 450 |  | 30.6 | 56.8 | 77.7
47 | 460 |  | 29.2 | 55.6 | 73.4
48 | 470 |  | 28.4 | 54.8 | 74.9
49 | 480 |  | 27.8 | 56.7 | 76.9
50 | 490 |  | 28.7 | 55.5 | 76.3
51 | 500 |  | 27.7 | 56.1 | 73.9
52 | 510 |  | 27.8 | 54.1 | 71.2
53 | 520 |  | 28 | 53.4 | 71.5
54 | 530 |  | 27 | 54.4 | 70.1
55 | 540 |  | 27.8 | 55.5 | 70.3
56 | 550 |  | 27 | 53.8 | 69
57 | 560 |  | 26.8 | 54.2 | 68.7
58 | 570 |  | 26.4 | 55 | 66.9
59 | 580 |  | 26.2 | 52.8 | 66.2
60 | 590 |  | 26.1 | 52.5 | 65.6
61 | 600 |  | 26.3 | 51.7 | 64.3

## Depth_5.50m
BH ID | RBH-50 | - |  |  | Direct Shear Test Results
Depth | 5.5 | m |  |  | Cohesion |  | 0.06698908
Density | 1.97 | gm/cm3 |  |  | Angle of Internal Friction |  | 28.5383
Sample Wt. | 177.3 | gm |  |  | Normal Stress |  | 0.5 | 1 | 1.5
PR Contant | 0.325 | kg/div |  |  | Shear Stress (at Failure)
SR No. | Dial Reading | Dial Reading (cm) | PR Reading at Normal Stress of 0.5 kg/cm2 | PR Reading at Normal Stress of 1.0 kg/cm2 | PR Reading at Normal Stress of 1.5 kg/cm2 | Corrected Area (cm2) | Shear Stress at Normal Stress of 0.5 kg/cm2 | Shear Stress at Normal Stress of 1.0 kg/cm2 | Shear Stress at Normal Stress of 1.5 kg/cm2
1 | 0 |  | 0 | 0 | 0
2 | 10 |  | 13 | 26.5 | 42.4
3 | 20 |  | 18.1 | 34.9 | 56.8
4 | 30 |  | 21.4 | 41.1 | 67
5 | 40 |  | 24.7 | 47.1 | 72
6 | 50 |  | 25.2 | 51 | 75.4
7 | 60 |  | 26.9 | 53.7 | 74.4
8 | 70 |  | 27.2 | 51.1 | 78
9 | 80 |  | 26.7 | 53.3 | 79
10 | 90 |  | 28.4 | 54.4 | 81
11 | 100 |  | 28.9 | 56.2 | 81.7
12 | 110 |  | 29 | 57 | 82.7
13 | 120 |  | 29.7 | 56.7 | 82.7
14 | 130 |  | 30 | 58.3 | 83.9
15 | 140 |  | 29.6 | 59.1 | 84.4
16 | 150 |  | 30.4 | 59.1 | 86.7
17 | 160 |  | 30.8 | 59 | 85.6
18 | 170 |  | 31.4 | 59.9 | 88.7
19 | 180 |  | 31.9 | 59.4 | 85.9
20 | 190 |  | 32.3 | 61.6 | 90.4
21 | 200 |  | 32.7 | 62.1 | 88.2
22 | 210 |  | 32.5 | 59.3 | 88.9
23 | 220 |  | 32.4 | 61 | 89.4
24 | 230 |  | 32.9 | 62.1 | 89.1
25 | 240 |  | 32.1 | 62.2 | 88.1
26 | 250 |  | 32.9 | 64 | 86.3
27 | 260 |  | 33.1 | 62 | 88.1
28 | 270 |  | 33 | 63.8 | 85.4
29 | 280 |  | 32.8 | 62.9 | 87.5
30 | 290 |  | 32.6 | 62.8 | 86.5
31 | 300 |  | 32.6 | 63.1 | 85.2
32 | 310 |  | 31.3 | 62.9 | 86.2
33 | 320 |  | 32.4 | 62.7 | 83.7
34 | 330 |  | 32.2 | 62.2 | 83.3
35 | 340 |  | 32.1 | 61.6 | 81.7
36 | 350 |  | 32 | 61.7 | 83.7
37 | 360 |  | 31.9 | 60.4 | 80.1
38 | 370 |  | 31.8 | 61.5 | 81.8
39 | 380 |  | 31 | 61.3 | 80.7
40 | 390 |  | 31.5 | 59.5 | 77.2
41 | 400 |  | 30.8 | 60.8 | 79.4
42 | 410 |  | 30.1 | 60.1 | 79.8
43 | 420 |  | 30.6 | 59.8 | 78.5
44 | 430 |  | 30.2 | 60.1 | 77.6
45 | 440 |  | 29.4 | 58.1 | 75.8
46 | 450 |  | 29.7 | 56.9 | 76.9
47 | 460 |  | 29.2 | 59.2 | 75.2
48 | 470 |  | 28.9 | 58.4 | 73.7
49 | 480 |  | 28.8 | 57.3 | 74.8
50 | 490 |  | 28.5 | 56.9 | 72.1
51 | 500 |  | 27.7 | 57 | 72
52 | 510 |  | 27.7 | 54.8 | 72.1
53 | 520 |  | 28.2 | 55.8 | 70.7
54 | 530 |  | 27.2 | 53.4 | 70.6
55 | 540 |  | 27.1 | 56 | 66.8
56 | 550 |  | 26.1 | 54.1 | 68.1
57 | 560 |  | 27 | 53.1 | 68.8
58 | 570 |  | 26.3 | 53.1 | 64.3
59 | 580 |  | 26.1 | 51.9 | 66.4
60 | 590 |  | 25.6 | 51.4 | 66.4
61 | 600 |  | 25.2 | 49.7 | 65.4

## Depth_7.50m
BH ID | RBH-50 | - |  |  | Direct Shear Test Results
Depth | 7.5 | m |  |  | Cohesion |  | 0.01398884
Density | 1.97 | gm/cm3 |  |  | Angle of Internal Friction |  | 30.39492
Sample Wt. | 177.3 | gm |  |  | Normal Stress |  | 0.5 | 1 | 1.5
PR Contant | 0.325 | kg/div |  |  | Shear Stress (at Failure)
SR No. | Dial Reading | Dial Reading (cm) | PR Reading at Normal Stress of 0.5 kg/cm2 | PR Reading at Normal Stress of 1.0 kg/cm2 | PR Reading at Normal Stress of 1.5 kg/cm2 | Corrected Area (cm2) | Shear Stress at Normal Stress of 0.5 kg/cm2 | Shear Stress at Normal Stress of 1.0 kg/cm2 | Shear Stress at Normal Stress of 1.5 kg/cm2
1 | 0 |  | 0 | 0 | 0
2 | 10 |  | 14 | 33.8 | 51
3 | 20 |  | 19.3 | 42.6 | 70.2
4 | 30 |  | 22.4 | 49.7 | 72.2
5 | 40 |  | 24.2 | 52.8 | 78.1
6 | 50 |  | 24.7 | 55.6 | 82.1
7 | 60 |  | 26.3 | 57.2 | 87.1
8 | 70 |  | 26.1 | 57.4 | 84
9 | 80 |  | 27.1 | 59.8 | 89.7
10 | 90 |  | 27 | 59.5 | 86.2
11 | 100 |  | 28.6 | 58.7 | 92.6
12 | 110 |  | 28.8 | 63.4 | 92
13 | 120 |  | 28.6 | 63.5 | 93.9
14 | 130 |  | 28.8 | 62.4 | 93.5
15 | 140 |  | 28.6 | 64.1 | 93.2
16 | 150 |  | 29.7 | 61 | 92.9
17 | 160 |  | 28.9 | 65.2 | 92.6
18 | 170 |  | 28.8 | 65 | 92.2
19 | 180 |  | 30 | 64.7 | 90.7
20 | 190 |  | 30.4 | 63.4 | 91.2
21 | 200 |  | 29.6 | 63.7 | 91.3
22 | 210 |  | 30.5 | 64 | 90.9
23 | 220 |  | 30.4 | 63.8 | 90.6
24 | 230 |  | 30.3 | 62.2 | 90.3
25 | 240 |  | 30.2 | 62.1 | 85.7
26 | 250 |  | 30.1 | 61 | 89.4
27 | 260 |  | 30 | 59.7 | 88.1
28 | 270 |  | 29.4 | 61.7 | 88.8
29 | 280 |  | 29.4 | 61 | 86.7
30 | 290 |  | 29.5 | 61.9 | 85.6
31 | 300 |  | 29.5 | 59.5 | 88
32 | 310 |  | 29.2 | 61 | 85.6
33 | 320 |  | 29 | 59.3 | 86
34 | 330 |  | 28.8 | 60 | 85.5
35 | 340 |  | 29.1 | 58.6 | 81
36 | 350 |  | 29 | 56.9 | 84.4
37 | 360 |  | 28.2 | 59.5 | 81.6
38 | 370 |  | 26.6 | 59 | 81.5
39 | 380 |  | 27.5 | 57.4 | 81.2
40 | 390 |  | 26.8 | 55.5 | 78.6
41 | 400 |  | 27.7 | 56.1 | 78.7
42 | 410 |  | 27.4 | 54.5 | 77.7
43 | 420 |  | 27.5 | 54.4 | 77
44 | 430 |  | 27.6 | 56.5 | 76.9
45 | 440 |  | 27.6 | 56.1 | 74.1
46 | 450 |  | 26.1 | 54.3 | 75.8
47 | 460 |  | 25.7 | 51.7 | 76.9
48 | 470 |  | 26.3 | 54 | 74
49 | 480 |  | 24.9 | 52.1 | 74.6
50 | 490 |  | 25.4 | 53.1 | 72.7
51 | 500 |  | 25 | 49 | 73.7
52 | 510 |  | 24 | 50.2 | 73.6
53 | 520 |  | 25.1 | 50.4 | 69.8
54 | 530 |  | 23 | 51.6 | 70.5
55 | 540 |  | 23.8 | 47.2 | 67.8
56 | 550 |  | 22.8 | 47.7 | 67.8
57 | 560 |  | 23.2 | 48.6 | 66.3
58 | 570 |  | 23.2 | 49.3 | 65.7
59 | 580 |  | 22.7 | 47 | 65.6
60 | 590 |  | 22.6 | 45.2 | 62.9
61 | 600 |  | 21.9 | 45.1 | 63.2

## Depth_10.50m
BH ID | RBH-50 | - |  |  | Direct Shear Test Results
Depth | 10.5 | m |  |  | Cohesion |  | 0.09845723
Density | 2 | gm/cm3 |  |  | Angle of Internal Friction |  | 31.8232
Sample Wt. | 180 | gm |  |  | Normal Stress |  | 0.5 | 1 | 1.5
PR Contant | 0.325 | kg/div |  |  | Shear Stress (at Failure)
SR No. | Dial Reading | Dial Reading (cm) | PR Reading at Normal Stress of 0.5 kg/cm2 | PR Reading at Normal Stress of 1.0 kg/cm2 | PR Reading at Normal Stress of 1.5 kg/cm2 | Corrected Area (cm2) | Shear Stress at Normal Stress of 0.5 kg/cm2 | Shear Stress at Normal Stress of 1.0 kg/cm2 | Shear Stress at Normal Stress of 1.5 kg/cm2
1 | 0 |  | 0 | 0 | 0
2 | 10 |  | 21.4 | 38.6 | 62.8
3 | 20 |  | 29.1 | 51.9 | 82.7
4 | 30 |  | 33.6 | 58.2 | 90.2
5 | 40 |  | 34.5 | 60.1 | 90.5
6 | 50 |  | 34.6 | 62.3 | 97
7 | 60 |  | 37.4 | 62 | 100.8
8 | 70 |  | 38.8 | 68.4 | 104.9
9 | 80 |  | 38.2 | 64.7 | 107.4
10 | 90 |  | 38.8 | 68 | 103.8
11 | 100 |  | 40.5 | 72.8 | 102.4
12 | 110 |  | 42 | 68.9 | 111.3
13 | 120 |  | 39.3 | 71.4 | 110.9
14 | 130 |  | 41.7 | 71.1 | 109.8
15 | 140 |  | 43.2 | 72.9 | 110.1
16 | 150 |  | 41.7 | 72.7 | 108.4
17 | 160 |  | 42.6 | 72.4 | 109.4
18 | 170 |  | 42.1 | 71 | 109
19 | 180 |  | 42.9 | 71 | 108.6
20 | 190 |  | 43.8 | 71.7 | 107.2
21 | 200 |  | 43.7 | 71.4 | 107.8
22 | 210 |  | 43.5 | 71.2 | 107.4
23 | 220 |  | 42.5 | 70.9 | 106.4
24 | 230 |  | 43 | 69.1 | 106.7
25 | 240 |  | 43 | 70.4 | 101.3
26 | 250 |  | 42.9 | 70.1 | 103.5
27 | 260 |  | 42.7 | 69.9 | 104.6
28 | 270 |  | 41.3 | 69.6 | 100.7
29 | 280 |  | 42.4 | 69.4 | 102.6
30 | 290 |  | 41.5 | 69 | 102
31 | 300 |  | 42.1 | 67.9 | 99.5
32 | 310 |  | 40.5 | 68.6 | 101.2
33 | 320 |  | 40.7 | 66.6 | 99.1
34 | 330 |  | 40.8 | 66.7 | 97.9
35 | 340 |  | 40.4 | 67.4 | 98.4
36 | 350 |  | 39.7 | 64.1 | 91.7
37 | 360 |  | 39.3 | 66.7 | 96.9
38 | 370 |  | 38.9 | 67.1 | 96.9
39 | 380 |  | 39.7 | 66.8 | 90.9
40 | 390 |  | 38.5 | 61.8 | 92.5
41 | 400 |  | 38.2 | 64.4 | 91.2
42 | 410 |  | 38.5 | 63.1 | 91.5
43 | 420 |  | 37.8 | 63.5 | 89.2
44 | 430 |  | 36.9 | 59.7 | 88.6
45 | 440 |  | 37.1 | 61.4 | 90.3
46 | 450 |  | 36.6 | 58.6 | 88.5
47 | 460 |  | 37.1 | 56.6 | 88.3
48 | 470 |  | 35.9 | 59.1 | 82.6
49 | 480 |  | 35.1 | 57.9 | 85.6
50 | 490 |  | 34.3 | 56.8 | 82.5
51 | 500 |  | 34 | 58.2 | 84.5
52 | 510 |  | 34.7 | 57.3 | 81.1
53 | 520 |  | 34.5 | 57.4 | 80.8
54 | 530 |  | 32.7 | 54.5 | 78.4
55 | 540 |  | 32 | 54.1 | 75.9
56 | 550 |  | 32.2 | 51.7 | 77.3
57 | 560 |  | 33.2 | 54.8 | 74.9
58 | 570 |  | 31.4 | 51.4 | 75.3
59 | 580 |  | 32.4 | 51.7 | 77.9
60 | 590 |  | 30.9 | 52.4 | 73.3
61 | 600 |  | 29.7 | 50.7 | 73.8

## Depth_12.50m
BH ID | RBH-50 | - |  |  | Direct Shear Test Results
Depth | 12.5 | m |  |  | Cohesion |  | 0.06612976
Density | 2 | gm/cm3 |  |  | Angle of Internal Friction |  | 31.46182
Sample Wt. | 180 | gm |  |  | Normal Stress |  | 0.5 | 1 | 1.5
PR Contant | 0.325 | kg/div |  |  | Shear Stress (at Failure)
SR No. | Dial Reading | Dial Reading (cm) | PR Reading at Normal Stress of 0.5 kg/cm2 | PR Reading at Normal Stress of 1.0 kg/cm2 | PR Reading at Normal Stress of 1.5 kg/cm2 | Corrected Area (cm2) | Shear Stress at Normal Stress of 0.5 kg/cm2 | Shear Stress at Normal Stress of 1.0 kg/cm2 | Shear Stress at Normal Stress of 1.5 kg/cm2
1 | 0 |  | 0 | 0 | 0
2 | 10 |  | 20.9 | 34.7 | 49.2
3 | 20 |  | 27 | 45 | 67.2
4 | 30 |  | 29.1 | 52.7 | 76.6
5 | 40 |  | 30.8 | 56.8 | 82.1
6 | 50 |  | 32.3 | 61.1 | 83.2
7 | 60 |  | 34.6 | 61.9 | 88.3
8 | 70 |  | 34.1 | 61.3 | 87.9
9 | 80 |  | 35.3 | 63.9 | 90
10 | 90 |  | 35.4 | 65.6 | 91.9
11 | 100 |  | 35.5 | 64.8 | 94.8
12 | 110 |  | 36.3 | 64.3 | 96.2
13 | 120 |  | 37.3 | 65.7 | 94.9
14 | 130 |  | 37.1 | 66.8 | 96.7
15 | 140 |  | 38 | 68.6 | 95.9
16 | 150 |  | 37.9 | 68.7 | 98.5
17 | 160 |  | 37.7 | 67.6 | 99.5
18 | 170 |  | 37.2 | 68.9 | 98
19 | 180 |  | 37.5 | 71.5 | 101.2
20 | 190 |  | 37.3 | 70.2 | 97.9
21 | 200 |  | 37.1 | 71.7 | 99.5
22 | 210 |  | 36.6 | 72.3 | 98
23 | 220 |  | 36.9 | 71.3 | 98.7
24 | 230 |  | 36.8 | 70.8 | 97.5
25 | 240 |  | 36.3 | 69.3 | 97.9
26 | 250 |  | 36.5 | 71.2 | 98.7
27 | 260 |  | 36.4 | 70.5 | 98.3
28 | 270 |  | 35.6 | 70.6 | 96.2
29 | 280 |  | 35.2 | 68.2 | 97.4
30 | 290 |  | 35.1 | 70.2 | 95
31 | 300 |  | 35.9 | 67.5 | 93.2
32 | 310 |  | 35.3 | 69 | 93.8
33 | 320 |  | 34.8 | 66.2 | 93.6
34 | 330 |  | 35.5 | 67.9 | 95.8
35 | 340 |  | 33.6 | 67.1 | 92.1
36 | 350 |  | 33.8 | 66.2 | 90.8
37 | 360 |  | 34.3 | 68.1 | 88.4
38 | 370 |  | 33.3 | 66.1 | 89.8
39 | 380 |  | 33.4 | 66.4 | 87.9
40 | 390 |  | 32.6 | 66.5 | 84.1
41 | 400 |  | 32.2 | 65.2 | 85.8
42 | 410 |  | 32.3 | 63.7 | 86
43 | 420 |  | 32.1 | 63.4 | 84.6
44 | 430 |  | 32 | 63 | 85.4
45 | 440 |  | 31.5 | 62.3 | 83.8
46 | 450 |  | 30.8 | 62.7 | 82.3
47 | 460 |  | 31 | 61.4 | 82.3
48 | 470 |  | 30.8 | 61.3 | 83
49 | 480 |  | 29.6 | 61.3 | 81.6
50 | 490 |  | 30.1 | 60.1 | 81.1
51 | 500 |  | 29.2 | 60.1 | 77.8
52 | 510 |  | 28.9 | 59.7 | 78.5
53 | 520 |  | 28.8 | 57.1 | 78
54 | 530 |  | 28.6 | 57.1 | 74
55 | 540 |  | 28.9 | 56.8 | 75.3
56 | 550 |  | 28.3 | 59.2 | 72.5
57 | 560 |  | 27.5 | 55.6 | 75.2
58 | 570 |  | 27.1 | 56.9 | 71.3
59 | 580 |  | 27.5 | 56.2 | 66.3
60 | 590 |  | 27.3 | 54.6 | 70.9
61 | 600 |  | 26.1 | 54.5 | 67.8

## Depth_13.50m
BH ID | RBH-50 | - |  |  | Direct Shear Test Results
Depth | 13.5 | m |  |  | Cohesion |  | 0.06698938
Density | 2 | gm/cm3 |  |  | Angle of Internal Friction |  | 32.03728
Sample Wt. | 180 | gm |  |  | Normal Stress |  | 0.5 | 1 | 1.5
PR Contant | 0.325 | kg/div |  |  | Shear Stress (at Failure)
SR No. | Dial Reading | Dial Reading (cm) | PR Reading at Normal Stress of 0.5 kg/cm2 | PR Reading at Normal Stress of 1.0 kg/cm2 | PR Reading at Normal Stress of 1.5 kg/cm2 | Corrected Area (cm2) | Shear Stress at Normal Stress of 0.5 kg/cm2 | Shear Stress at Normal Stress of 1.0 kg/cm2 | Shear Stress at Normal Stress of 1.5 kg/cm2
1 | 0 |  | 0 | 0 | 0
2 | 10 |  | 17.4 | 36.7 | 49.4
3 | 20 |  | 23.5 | 50.4 | 65.7
4 | 30 |  | 25.9 | 58 | 77.4
5 | 40 |  | 28.5 | 60.6 | 82.5
6 | 50 |  | 30.5 | 61.9 | 88.4
7 | 60 |  | 32.1 | 65.5 | 88.6
8 | 70 |  | 30.7 | 64.2 | 90.4
9 | 80 |  | 33.2 | 66.2 | 91.6
10 | 90 |  | 33.8 | 69 | 93.8
11 | 100 |  | 33.2 | 67.8 | 94.5
12 | 110 |  | 33.8 | 71.1 | 94.9
13 | 120 |  | 35.5 | 73.4 | 91.7
14 | 130 |  | 36.1 | 72.2 | 98.5
15 | 140 |  | 36.2 | 71.4 | 99.5
16 | 150 |  | 36 | 73.4 | 100.5
17 | 160 |  | 37 | 73.7 | 98
18 | 170 |  | 34.9 | 75 | 100.3
19 | 180 |  | 36.8 | 74.2 | 103.4
20 | 190 |  | 36.5 | 73.9 | 103
21 | 200 |  | 37 | 74.2 | 102.6
22 | 210 |  | 37.8 | 73.7 | 102.3
23 | 220 |  | 37.7 | 72.8 | 101.9
24 | 230 |  | 37.5 | 71.9 | 101.5
25 | 240 |  | 37.4 | 72.7 | 100.4
26 | 250 |  | 37.1 | 72.9 | 97.4
27 | 260 |  | 36.2 | 72.3 | 98.6
28 | 270 |  | 36.6 | 72.3 | 98.1
29 | 280 |  | 36.2 | 70.3 | 99.7
30 | 290 |  | 36.7 | 69 | 96.9
31 | 300 |  | 35.1 | 71.5 | 98.2
32 | 310 |  | 35.7 | 70.8 | 98
33 | 320 |  | 36.3 | 69.2 | 98.2
34 | 330 |  | 35.1 | 68.6 | 95.7
35 | 340 |  | 36 | 69.8 | 95.8
36 | 350 |  | 32.9 | 68.7 | 93.6
37 | 360 |  | 35.3 | 65.8 | 94.5
38 | 370 |  | 33.8 | 67.5 | 93.7
39 | 380 |  | 33.5 | 66.4 | 90.2
40 | 390 |  | 34.1 | 65.9 | 90.1
41 | 400 |  | 33.1 | 64.7 | 91.8
42 | 410 |  | 33 | 62.9 | 89.5
43 | 420 |  | 33.6 | 65.6 | 90.4
44 | 430 |  | 33.1 | 63.4 | 87.8
45 | 440 |  | 32.4 | 63.4 | 87.1
46 | 450 |  | 32.7 | 62.1 | 90.9
47 | 460 |  | 31 | 61.1 | 84.3
48 | 470 |  | 30.1 | 58 | 83.9
49 | 480 |  | 30.6 | 59.9 | 87.8
50 | 490 |  | 29 | 60.4 | 84.5
51 | 500 |  | 30.1 | 58.6 | 83.4
52 | 510 |  | 29.5 | 59.3 | 84
53 | 520 |  | 27.2 | 56.9 | 83.3
54 | 530 |  | 28.2 | 55 | 79.5
55 | 540 |  | 27.2 | 54.8 | 81.7
56 | 550 |  | 27.1 | 54.1 | 81
57 | 560 |  | 26.3 | 55.4 | 79.7
58 | 570 |  | 25.8 | 53.6 | 80
59 | 580 |  | 24.3 | 54.1 | 77.7
60 | 590 |  | 24.9 | 52.2 | 78.1
61 | 600 |  | 23.9 | 52.6 | 73