## Summary
BH ID | Depth (m) | Soil Type | Density (g/cc) | Sample Weight (g) | Target c (kg/cm²) | Target φ (°) | Calculated c (kg/cm²) | Calculated φ (°) | R²
RBH-51 | 0.5 | Medium Dense Sand | 1.75 | 157.5 | 0.04164661 | 26.20131 | 0.04971376 | 25.52926 | 0.9940286
RBH-51 | 1.5 | Medium Dense Sand | 1.78 | 160.2 | 0.06256789 | 26.68327 | 0.07096683 | 26.152 | 0.9932732
RBH-51 | 3.5 | Medium Dense Sand | 1.8 | 162 | 0.06873069 | 27.51153 | 0.07459943 | 27.04406 | 0.9942985
RBH-51 | 4.5 | Dense Sand | 1.8 | 162 | 0.0681475 | 29.93003 | 0.05957614 | 30.4879 | 0.9938297
RBH-51 | 6.5 | Dense Sand | 1.85 | 166.5 | 0.03687318 | 32.98161 | 0.04669489 | 32.46453 | 0.9950057
RBH-51 | 7.5 | Dense Sand | 1.85 | 166.5 | 0.03778525 | 32.6021 | 0.04810829 | 31.75138 | 0.9960121
RBH-51 | 10.5 | Dense Sand | 1.95 | 175.5 | 0.04157083 | 32.74601 | 0.03675459 | 33.03522 | 0.9966617
RBH-51 | 12.5 | Dense Sand | 1.99 | 179.1 | 0.03582841 | 34.06275 | 0.04554083 | 33.49657 | 0.9958146
RBH-51 | 13.5 | Dense Sand | 1.99 | 179.1 | 0.03697998 | 33.65555 | 0.04641598 | 33.07026 | 0.9960472
RBH-51 | 15.5 | Dense Sand | 2 | 180 | 0.04572819 | 32.80617 | 0.05308649 | 32.33579 | 0.9952337

## Depth_0.50m
BH ID | RBH-51 | - |  |  | Direct Shear Test Results
Depth | 0.5 | m |  |  | Cohesion |  | 0.04971376
Density | 1.75 | gm/cm3 |  |  | Angle of Internal Friction |  | 25.52926
Sample Wt. | 157.5 | gm |  |  | Normal Stress |  | 0.5 | 1 | 1.5
PR Contant | 0.325 | kg/div |  |  | Shear Stress (at Failure)
SR No. | Dial Reading | Dial Reading (cm) | PR Reading at Normal Stress of 0.5 kg/cm2 | PR Reading at Normal Stress of 1.0 kg/cm2 | PR Reading at Normal Stress of 1.5 kg/cm2 | Corrected Area (cm2) | Shear Stress at Normal Stress of 0.5 kg/cm2 | Shear Stress at Normal Stress of 1.0 kg/cm2 | Shear Stress at Normal Stress of 1.5 kg/cm2
1 | 0 |  | 0 | 0 | 0
2 | 10 |  | 11.2 | 25.8 | 34.4
3 | 20 |  | 15.2 | 35.8 | 47.7
4 | 30 |  | 17.5 | 41.7 | 57.9
5 | 40 |  | 21.2 | 45.9 | 61.5
6 | 50 |  | 22.3 | 45 | 61.9
7 | 60 |  | 23.6 | 48.2 | 67.3
8 | 70 |  | 24 | 48.5 | 64.4
9 | 80 |  | 23.9 | 50 | 68
10 | 90 |  | 24.3 | 52 | 66.8
11 | 100 |  | 24 | 52.5 | 71.6
12 | 110 |  | 23.5 | 54 | 72.3
13 | 120 |  | 25.1 | 54.1 | 73
14 | 130 |  | 24.6 | 55.5 | 71.4
15 | 140 |  | 25 | 54.2 | 74.1
16 | 150 |  | 25.5 | 56.5 | 73.7
17 | 160 |  | 26 | 54.7 | 74
18 | 170 |  | 25.7 | 56.8 | 76.6
19 | 180 |  | 27.3 | 57.1 | 76
20 | 190 |  | 25.9 | 56.9 | 75.9
21 | 200 |  | 26.4 | 56.7 | 78.1
22 | 210 |  | 28 | 56.5 | 77.8
23 | 220 |  | 25.6 | 55.4 | 77.5
24 | 230 |  | 27.2 | 56.1 | 77
25 | 240 |  | 25.5 | 55.9 | 76.9
26 | 250 |  | 27 | 55.7 | 76.7
27 | 260 |  | 27 | 53.6 | 76.4
28 | 270 |  | 26.4 | 55 | 76.1
29 | 280 |  | 27.9 | 53.9 | 75.5
30 | 290 |  | 27.8 | 53.9 | 75
31 | 300 |  | 26.5 | 54.7 | 73.5
32 | 310 |  | 26.5 | 52.1 | 75
33 | 320 |  | 26.9 | 52.6 | 73.8
34 | 330 |  | 26.7 | 53.7 | 74.4
35 | 340 |  | 26.1 | 52.9 | 72.8
36 | 350 |  | 27 | 52.1 | 72.6
37 | 360 |  | 26.6 | 52.3 | 71.5
38 | 370 |  | 25.8 | 52 | 72.2
39 | 380 |  | 26.2 | 51.1 | 71.3
40 | 390 |  | 26.2 | 50.3 | 71.9
41 | 400 |  | 25.6 | 48.9 | 71.2
42 | 410 |  | 25.7 | 51.2 | 71.2
43 | 420 |  | 25.3 | 49.3 | 71.1
44 | 430 |  | 25.7 | 48.5 | 70.3
45 | 440 |  | 25.5 | 48.8 | 71.4
46 | 450 |  | 24.6 | 47.6 | 68.8
47 | 460 |  | 25.9 | 49.2 | 70.8
48 | 470 |  | 24 | 47.4 | 67.7
49 | 480 |  | 25.5 | 47.6 | 67.5
50 | 490 |  | 23.8 | 46.4 | 68.2
51 | 500 |  | 23.6 | 46.6 | 68.5
52 | 510 |  | 23.7 | 45.5 | 67.4
53 | 520 |  | 23.9 | 44.9 | 68.3
54 | 530 |  | 22.6 | 45.3 | 65.4
55 | 540 |  | 22.4 | 44.8 | 66.2
56 | 550 |  | 22.9 | 42.5 | 64.5
57 | 560 |  | 22.5 | 42.8 | 64.6
58 | 570 |  | 22.7 | 43.3 | 64.5
59 | 580 |  | 21.3 | 42.1 | 63.7
60 | 590 |  | 21.4 | 42.2 | 60.9
61 | 600 |  | 21.5 | 42.5 | 61.6

## Depth_1.50m
BH ID | RBH-51 | - |  |  | Direct Shear Test Results
Depth | 1.5 | m |  |  | Cohesion |  | 0.07096683
Density | 1.78 | gm/cm3 |  |  | Angle of Internal Friction |  | 26.152
Sample Wt. | 160.2 | gm |  |  | Normal Stress |  | 0.5 | 1 | 1.5
PR Contant | 0.325 | kg/div |  |  | Shear Stress (at Failure)
SR No. | Dial Reading | Dial Reading (cm) | PR Reading at Normal Stress of 0.5 kg/cm2 | PR Reading at Normal Stress of 1.0 kg/cm2 | PR Reading at Normal Stress of 1.5 kg/cm2 | Corrected Area (cm2) | Shear Stress at Normal Stress of 0.5 kg/cm2 | Shear Stress at Normal Stress of 1.0 kg/cm2 | Shear Stress at Normal Stress of 1.5 kg/cm2
1 | 0 |  | 0 | 0 | 0
2 | 10 |  | 12.1 | 23.7 | 33
3 | 20 |  | 17.2 | 32.8 | 45.6
4 | 30 |  | 21 | 39.5 | 55.9
5 | 40 |  | 23.8 | 45.7 | 62.5
6 | 50 |  | 24.8 | 48 | 63.7
7 | 60 |  | 24.9 | 47.6 | 64.9
8 | 70 |  | 25.6 | 51.1 | 68.2
9 | 80 |  | 26.6 | 50.9 | 70.3
10 | 90 |  | 26.4 | 52.3 | 67.7
11 | 100 |  | 27 | 51.6 | 69
12 | 110 |  | 26.8 | 55.4 | 73.4
13 | 120 |  | 27.2 | 54.2 | 73
14 | 130 |  | 27.6 | 57 | 76.4
15 | 140 |  | 29.2 | 55.9 | 77
16 | 150 |  | 29.7 | 54.5 | 77.1
17 | 160 |  | 28.5 | 56.6 | 75.9
18 | 170 |  | 29.4 | 58.1 | 78.8
19 | 180 |  | 29.5 | 59.2 | 79.7
20 | 190 |  | 30.4 | 58.4 | 78.2
21 | 200 |  | 30.7 | 57.4 | 78.7
22 | 210 |  | 30.3 | 57.9 | 78
23 | 220 |  | 30.8 | 57.4 | 78.4
24 | 230 |  | 31.1 | 57 | 78.8
25 | 240 |  | 30.4 | 58.3 | 81.1
26 | 250 |  | 30.9 | 59.4 | 80.8
27 | 260 |  | 30.8 | 58.6 | 78.6
28 | 270 |  | 30.7 | 59 | 80.2
29 | 280 |  | 30.6 | 58.7 | 77.2
30 | 290 |  | 30.5 | 57.5 | 79.6
31 | 300 |  | 30.3 | 57.4 | 78.4
32 | 310 |  | 30.2 | 56.5 | 77.9
33 | 320 |  | 30.1 | 57.5 | 77.5
34 | 330 |  | 30 | 55.7 | 77.8
35 | 340 |  | 29.7 | 56.7 | 76.2
36 | 350 |  | 29.3 | 54.7 | 75.9
37 | 360 |  | 28.6 | 54.8 | 76.8
38 | 370 |  | 29 | 55 | 76.3
39 | 380 |  | 28.9 | 54.2 | 72.4
40 | 390 |  | 27.3 | 54.3 | 73.2
41 | 400 |  | 28.7 | 52.8 | 76.4
42 | 410 |  | 27.7 | 54.5 | 73.4
43 | 420 |  | 27.7 | 53 | 72.1
44 | 430 |  | 28.1 | 51.6 | 72.7
45 | 440 |  | 27.3 | 53.2 | 68.7
46 | 450 |  | 28.3 | 49.8 | 69
47 | 460 |  | 27.1 | 50.1 | 68.8
48 | 470 |  | 27.2 | 50.3 | 71
49 | 480 |  | 26.8 | 52.2 | 67.7
50 | 490 |  | 26.5 | 48.5 | 67.9
51 | 500 |  | 26.4 | 49.8 | 67.8
52 | 510 |  | 25.7 | 47.2 | 67.1
53 | 520 |  | 25.5 | 48.5 | 69.3
54 | 530 |  | 25.2 | 45.9 | 65.5
55 | 540 |  | 25.1 | 48.5 | 64.1
56 | 550 |  | 23.8 | 46.4 | 64.2
57 | 560 |  | 23.8 | 46.1 | 64.7
58 | 570 |  | 23.5 | 44.7 | 64.7
59 | 580 |  | 23.8 | 44.7 | 60.3
60 | 590 |  | 22.7 | 45.5 | 62.4
61 | 600 |  | 23.6 | 44.2 | 61.1

## Depth_3.50m
BH ID | RBH-51 | - |  |  | Direct Shear Test Results
Depth | 3.5 | m |  |  | Cohesion |  | 0.07459943
Density | 1.8 | gm/cm3 |  |  | Angle of Internal Friction |  | 27.04406
Sample Wt. | 162 | gm |  |  | Normal Stress |  | 0.5 | 1 | 1.5
PR Contant | 0.325 | kg/div |  |  | Shear Stress (at Failure)
SR No. | Dial Reading | Dial Reading (cm) | PR Reading at Normal Stress of 0.5 kg/cm2 | PR Reading at Normal Stress of 1.0 kg/cm2 | PR Reading at Normal Stress of 1.5 kg/cm2 | Corrected Area (cm2) | Shear Stress at Normal Stress of 0.5 kg/cm2 | Shear Stress at Normal Stress of 1.0 kg/cm2 | Shear Stress at Normal Stress of 1.5 kg/cm2
1 | 0 |  | 0 | 0 | 0
2 | 10 |  | 12.7 | 28.3 | 38.1
3 | 20 |  | 16.8 | 40 | 52.3
4 | 30 |  | 20.2 | 47.1 | 64.1
5 | 40 |  | 24 | 49.4 | 66
6 | 50 |  | 24.5 | 50.4 | 71
7 | 60 |  | 25.5 | 53.7 | 72.4
8 | 70 |  | 26.6 | 52.4 | 74
9 | 80 |  | 26.4 | 56.5 | 74.1
10 | 90 |  | 27.4 | 55.7 | 79
11 | 100 |  | 27.9 | 58 | 76.9
12 | 110 |  | 28.5 | 60.7 | 80.5
13 | 120 |  | 28.5 | 59.2 | 81
14 | 130 |  | 28.5 | 59.1 | 77.2
15 | 140 |  | 28.8 | 61.3 | 79.4
16 | 150 |  | 29.4 | 61.5 | 83.8
17 | 160 |  | 30.6 | 61.5 | 83.3
18 | 170 |  | 29.5 | 62.5 | 82.4
19 | 180 |  | 29.9 | 63.2 | 83.8
20 | 190 |  | 28.7 | 63 | 85.1
21 | 200 |  | 30.7 | 62.4 | 85.7
22 | 210 |  | 29.9 | 62.5 | 84
23 | 220 |  | 30.4 | 62.3 | 85.1
24 | 230 |  | 29.9 | 62.1 | 84.8
25 | 240 |  | 31.3 | 61.9 | 84.5
26 | 250 |  | 29.7 | 61.6 | 84.1
27 | 260 |  | 30.2 | 60.8 | 83.8
28 | 270 |  | 30.8 | 60.3 | 83
29 | 280 |  | 31.9 | 60.5 | 81.9
30 | 290 |  | 30.4 | 60.5 | 81.3
31 | 300 |  | 31.7 | 60.5 | 80.6
32 | 310 |  | 31.6 | 59.9 | 82
33 | 320 |  | 29.8 | 59.7 | 80.1
34 | 330 |  | 31 | 59.7 | 80.2
35 | 340 |  | 31.3 | 57.3 | 78.4
36 | 350 |  | 30.5 | 58 | 80.2
37 | 360 |  | 30 | 56.7 | 77.5
38 | 370 |  | 29.5 | 57.2 | 78.2
39 | 380 |  | 30.8 | 56.5 | 77.9
40 | 390 |  | 29.6 | 55.7 | 77.6
41 | 400 |  | 29.9 | 55.9 | 77.4
42 | 410 |  | 29.8 | 53.7 | 76.1
43 | 420 |  | 29.1 | 52.5 | 76.3
44 | 430 |  | 29.1 | 54.5 | 75.2
45 | 440 |  | 29.1 | 54.3 | 76.8
46 | 450 |  | 30 | 53.5 | 76.1
47 | 460 |  | 29.5 | 52.3 | 74.4
48 | 470 |  | 28.7 | 50.9 | 73.4
49 | 480 |  | 28.4 | 51 | 73.9
50 | 490 |  | 28.9 | 52.1 | 71
51 | 500 |  | 28.5 | 50.1 | 72.6
52 | 510 |  | 28.3 | 48.6 | 72.3
53 | 520 |  | 27 | 48.8 | 69.2
54 | 530 |  | 27.5 | 47.3 | 69.3
55 | 540 |  | 28.4 | 49.1 | 69.5
56 | 550 |  | 28.2 | 47.3 | 69.1
57 | 560 |  | 27.6 | 46.1 | 68
58 | 570 |  | 28 | 46.7 | 66.7
59 | 580 |  | 26.8 | 46.6 | 67.1
60 | 590 |  | 26.9 | 44.7 | 66.6
61 | 600 |  | 26.3 | 44.2 | 66.1

## Depth_4.50m
BH ID | RBH-51 | - |  |  | Direct Shear Test Results
Depth | 4.5 | m |  |  | Cohesion |  | 0.05957614
Density | 1.8 | gm/cm3 |  |  | Angle of Internal Friction |  | 30.4879
Sample Wt. | 162 | gm |  |  | Normal Stress |  | 0.5 | 1 | 1.5
PR Contant | 0.325 | kg/div |  |  | Shear Stress (at Failure)
SR No. | Dial Reading | Dial Reading (cm) | PR Reading at Normal Stress of 0.5 kg/cm2 | PR Reading at Normal Stress of 1.0 kg/cm2 | PR Reading at Normal Stress of 1.5 kg/cm2 | Corrected Area (cm2) | Shear Stress at Normal Stress of 0.5 kg/cm2 | Shear Stress at Normal Stress of 1.0 kg/cm2 | Shear Stress at Normal Stress of 1.5 kg/cm2
1 | 0 |  | 0 | 0 | 0
2 | 10 |  | 20.7 | 29.1 | 51.1
3 | 20 |  | 29.5 | 38.8 | 71
4 | 30 |  | 31.2 | 47.1 | 77.2
5 | 40 |  | 31.9 | 49.8 | 81.9
6 | 50 |  | 33.4 | 52.9 | 83.4
7 | 60 |  | 34.3 | 53.7 | 86.7
8 | 70 |  | 36.4 | 53.7 | 85.3
9 | 80 |  | 35.8 | 55.6 | 88.3
10 | 90 |  | 37 | 56.4 | 92.9
11 | 100 |  | 37.6 | 56.4 | 92.5
12 | 110 |  | 37.9 | 57.7 | 95.9
13 | 120 |  | 37.6 | 58 | 95.9
14 | 130 |  | 38.9 | 59.2 | 96.9
15 | 140 |  | 38.3 | 58.7 | 98.7
16 | 150 |  | 38.6 | 59.7 | 100.6
17 | 160 |  | 38.5 | 57.6 | 98.4
18 | 170 |  | 38.3 | 60.3 | 95.9
19 | 180 |  | 38.2 | 62.3 | 98.9
20 | 190 |  | 37.2 | 62.8 | 99.2
21 | 200 |  | 37.9 | 62.8 | 97.7
22 | 210 |  | 37.8 | 64 | 95.1
23 | 220 |  | 36.6 | 63.8 | 94.7
24 | 230 |  | 37.3 | 63.3 | 92.3
25 | 240 |  | 36.6 | 59 | 96
26 | 250 |  | 37.3 | 62.2 | 96.7
27 | 260 |  | 37.1 | 62.4 | 95.4
28 | 270 |  | 36.6 | 62.6 | 94.9
29 | 280 |  | 36.7 | 59.5 | 94.3
30 | 290 |  | 36.2 | 60.3 | 89.4
31 | 300 |  | 34.7 | 61.1 | 95.3
32 | 310 |  | 36.3 | 61 | 91.7
33 | 320 |  | 36.3 | 61.2 | 94.6
34 | 330 |  | 34.6 | 59.1 | 92.2
35 | 340 |  | 33.7 | 59.7 | 91
36 | 350 |  | 34.8 | 57.8 | 90.6
37 | 360 |  | 35.3 | 57.6 | 91
38 | 370 |  | 35.1 | 56.9 | 87.7
39 | 380 |  | 34.1 | 57.8 | 91.6
40 | 390 |  | 33.3 | 56.5 | 88.8
41 | 400 |  | 33.2 | 56.1 | 89.9
42 | 410 |  | 31.9 | 57.5 | 85.8
43 | 420 |  | 32.3 | 57.9 | 87.8
44 | 430 |  | 30.9 | 55.2 | 83.9
45 | 440 |  | 31.8 | 52.9 | 83.1
46 | 450 |  | 31.2 | 54.3 | 83.3
47 | 460 |  | 30.6 | 53.2 | 83.3
48 | 470 |  | 30.7 | 53 | 82
49 | 480 |  | 30 | 53.9 | 85.2
50 | 490 |  | 29.7 | 53.1 | 80.7
51 | 500 |  | 28.9 | 51.6 | 83.3
52 | 510 |  | 29.5 | 52.1 | 79.6
53 | 520 |  | 28.7 | 50.1 | 78.9
54 | 530 |  | 29.5 | 51.4 | 77.1
55 | 540 |  | 28.3 | 49 | 73.9
56 | 550 |  | 28.3 | 48.8 | 73.5
57 | 560 |  | 27.7 | 48 | 72.3
58 | 570 |  | 26.8 | 46 | 73
59 | 580 |  | 27.1 | 48.5 | 73.4
60 | 590 |  | 26.1 | 46.9 | 73.1
61 | 600 |  | 26.3 | 47.6 | 69.9

## Depth_6.50m
BH ID | RBH-51 | - |  |  | Direct Shear Test Results
Depth | 6.5 | m |  |  | Cohesion |  | 0.04669489
Density | 1.85 | gm/cm3 |  |  | Angle of Internal Friction |  | 32.46453
Sample Wt. | 166.5 | gm |  |  | Normal Stress |  | 0.5 | 1 | 1.5
PR Contant | 0.325 | kg/div |  |  | Shear Stress (at Failure)
SR No. | Dial Reading | Dial Reading (cm) | PR Reading at Normal Stress of 0.5 kg/cm2 | PR Reading at Normal Stress of 1.0 kg/cm2 | PR Reading at Normal Stress of 1.5 kg/cm2 | Corrected Area (cm2) | Shear Stress at Normal Stress of 0.5 kg/cm2 | Shear Stress at Normal Stress of 1.0 kg/cm2 | Shear Stress at Normal Stress of 1.5 kg/cm2
1 | 0 |  | 0 | 0 | 0
2 | 10 |  | 18.3 | 39.2 | 56.6
3 | 20 |  | 23.8 | 50.2 | 76.4
4 | 30 |  | 29 | 59.1 | 82.4
5 | 40 |  | 28.6 | 60.1 | 83.8
6 | 50 |  | 30.4 | 63.6 | 89.7
7 | 60 |  | 31.9 | 65.3 | 91.1
8 | 70 |  | 32.1 | 67.2 | 95.5
9 | 80 |  | 31.6 | 67.7 | 96.1
10 | 90 |  | 33.3 | 68.2 | 99
11 | 100 |  | 34.2 | 72 | 99.9
12 | 110 |  | 34.6 | 69.4 | 98.7
13 | 120 |  | 34.7 | 71.1 | 101.7
14 | 130 |  | 35.3 | 74.6 | 101.9
15 | 140 |  | 35.4 | 74.7 | 104.3
16 | 150 |  | 35.6 | 74.6 | 103.9
17 | 160 |  | 35.1 | 74.2 | 103.6
18 | 170 |  | 36.7 | 74 | 103.2
19 | 180 |  | 36.6 | 73.7 | 102
20 | 190 |  | 36.2 | 73.5 | 102.5
21 | 200 |  | 36.3 | 73.2 | 102.1
22 | 210 |  | 36.2 | 73 | 99.5
23 | 220 |  | 36.1 | 72 | 100.8
24 | 230 |  | 35.9 | 72.5 | 97.6
25 | 240 |  | 35.8 | 71.6 | 97.9
26 | 250 |  | 35.7 | 71.9 | 100.3
27 | 260 |  | 35.2 | 69.8 | 98.6
28 | 270 |  | 34.8 | 71.2 | 99.5
29 | 280 |  | 35 | 70.9 | 98.9
30 | 290 |  | 35.2 | 70.1 | 94.6
31 | 300 |  | 35 | 70.6 | 95.5
32 | 310 |  | 33.9 | 68.9 | 95.1
33 | 320 |  | 32.9 | 69.1 | 95.7
34 | 330 |  | 33.3 | 68.5 | 97.4
35 | 340 |  | 33.9 | 69.3 | 95.6
36 | 350 |  | 33.7 | 68.3 | 96.6
37 | 360 |  | 33.6 | 67.4 | 92.3
38 | 370 |  | 33.3 | 67.2 | 95.9
39 | 380 |  | 34 | 65.1 | 91.1
40 | 390 |  | 33.9 | 67.5 | 90.8
41 | 400 |  | 32.2 | 64.6 | 89.4
42 | 410 |  | 32.7 | 67.1 | 92
43 | 420 |  | 31.3 | 67 | 86.6
44 | 430 |  | 31.3 | 62.1 | 88.8
45 | 440 |  | 32.5 | 62.9 | 87.2
46 | 450 |  | 31.5 | 61.2 | 85.7
47 | 460 |  | 30.1 | 63.3 | 86.3
48 | 470 |  | 31 | 61.9 | 84.8
49 | 480 |  | 30.9 | 60.8 | 86.3
50 | 490 |  | 29.4 | 61.3 | 85.9
51 | 500 |  | 30.3 | 59.9 | 87
52 | 510 |  | 28.4 | 58.7 | 84.3
53 | 520 |  | 28.9 | 60.2 | 84.7
54 | 530 |  | 29.2 | 58 | 79.9
55 | 540 |  | 27.2 | 57.6 | 81.6
56 | 550 |  | 28.3 | 56.9 | 78.1
57 | 560 |  | 27.9 | 56.6 | 77.6
58 | 570 |  | 27.4 | 57.4 | 78.8
59 | 580 |  | 26.5 | 55.3 | 78.1
60 | 590 |  | 26.1 | 57.2 | 75.1
61 | 600 |  | 26.4 | 53.7 | 72.8

## Depth_7.50m
BH ID | RBH-51 | - |  |  | Direct Shear Test Results
Depth | 7.5 | m |  |  | Cohesion |  | 0.04810829
Density | 1.85 | gm/cm3 |  |  | Angle of Internal Friction |  | 31.75138
Sample Wt. | 166.5 | gm |  |  | Normal Stress |  | 0.5 | 1 | 1.5
PR Contant | 0.325 | kg/div |  |  | Shear Stress (at Failure)
SR No. | Dial Reading | Dial Reading (cm) | PR Reading at Normal Stress of 0.5 kg/cm2 | PR Reading at Normal Stress of 1.0 kg/cm2 | PR Reading at Normal Stress of 1.5 kg/cm2 | Corrected Area (cm2) | Shear Stress at Normal Stress of 0.5 kg/cm2 | Shear Stress at Normal Stress of 1.0 kg/cm2 | Shear Stress at Normal Stress of 1.5 kg/cm2
1 | 0 |  | 0 | 0 | 0
2 | 10 |  | 19.7 | 38.5 | 52.5
3 | 20 |  | 26.2 | 52.2 | 69.4
4 | 30 |  | 29.5 | 56.2 | 76.8
5 | 40 |  | 31.7 | 59.1 | 85.3
6 | 50 |  | 31.7 | 60.5 | 85.2
7 | 60 |  | 32.8 | 62.4 | 86.2
8 | 70 |  | 32.2 | 66.4 | 90.7
9 | 80 |  | 34.3 | 65.9 | 89.3
10 | 90 |  | 35.1 | 68.4 | 94.8
11 | 100 |  | 35.6 | 71.5 | 95.7
12 | 110 |  | 35.5 | 67.9 | 97.8
13 | 120 |  | 35.7 | 70.3 | 96.2
14 | 130 |  | 36.6 | 72.1 | 95
15 | 140 |  | 36.5 | 72.8 | 100.3
16 | 150 |  | 36.3 | 72.3 | 98.3
17 | 160 |  | 36.3 | 71.1 | 101.2
18 | 170 |  | 36.1 | 72 | 96.1
19 | 180 |  | 36 | 71.8 | 100.4
20 | 190 |  | 35.9 | 71.5 | 97
21 | 200 |  | 35.7 | 70.9 | 99.7
22 | 210 |  | 34.5 | 67.4 | 99.4
23 | 220 |  | 35.5 | 70.7 | 99
24 | 230 |  | 35.1 | 69.2 | 98.7
25 | 240 |  | 34 | 67.7 | 95.7
26 | 250 |  | 34.5 | 66.3 | 93.8
27 | 260 |  | 34.2 | 68.7 | 96.4
28 | 270 |  | 34.9 | 66.5 | 97.2
29 | 280 |  | 34.3 | 68 | 96.9
30 | 290 |  | 34.6 | 67.5 | 92.9
31 | 300 |  | 34.4 | 65.6 | 93.7
32 | 310 |  | 33.1 | 66.5 | 94
33 | 320 |  | 33.6 | 67.9 | 94
34 | 330 |  | 33.2 | 67.7 | 94.7
35 | 340 |  | 33.7 | 63.8 | 89.2
36 | 350 |  | 31.7 | 65.8 | 90.5
37 | 360 |  | 31.7 | 65 | 89.5
38 | 370 |  | 31.8 | 64.3 | 91.4
39 | 380 |  | 30.4 | 62.2 | 87.3
40 | 390 |  | 30.8 | 62.2 | 89.5
41 | 400 |  | 31.3 | 62.5 | 89.2
42 | 410 |  | 29.7 | 62.7 | 88.7
43 | 420 |  | 30.3 | 60.4 | 89
44 | 430 |  | 30.1 | 60.6 | 89.3
45 | 440 |  | 28.9 | 59.3 | 87.2
46 | 450 |  | 28.8 | 58.9 | 86.4
47 | 460 |  | 28.7 | 57.9 | 85.1
48 | 470 |  | 28.1 | 58.2 | 80.7
49 | 480 |  | 28.2 | 57 | 85.2
50 | 490 |  | 27.3 | 56.1 | 79.8
51 | 500 |  | 27.5 | 55.8 | 82.5
52 | 510 |  | 25.6 | 53.7 | 81.9
53 | 520 |  | 26 | 56.1 | 76.4
54 | 530 |  | 26.6 | 53.8 | 77.6
55 | 540 |  | 24.8 | 55.7 | 78.2
56 | 550 |  | 25.7 | 53.4 | 80.4
57 | 560 |  | 24.2 | 52.6 | 76.6
58 | 570 |  | 24.7 | 50.4 | 77.1
59 | 580 |  | 23.6 | 52.4 | 76.3
60 | 590 |  | 23.9 | 49 | 77.3
61 | 600 |  | 22.4 | 49.6 | 73.7

## Depth_10.50m
BH ID | RBH-51 | - |  |  | Direct Shear Test Results
Depth | 10.5 | m |  |  | Cohesion |  | 0.03675459
Density | 1.95 | gm/cm3 |  |  | Angle of Internal Friction |  | 33.03522
Sample Wt. | 175.5 | gm |  |  | Normal Stress |  | 0.5 | 1 | 1.5
PR Contant | 0.325 | kg/div |  |  | Shear Stress (at Failure)
SR No. | Dial Reading | Dial Reading (cm) | PR Reading at Normal Stress of 0.5 kg/cm2 | PR Reading at Normal Stress of 1.0 kg/cm2 | PR Reading at Normal Stress of 1.5 kg/cm2 | Corrected Area (cm2) | Shear Stress at Normal Stress of 0.5 kg/cm2 | Shear Stress at Normal Stress of 1.0 kg/cm2 | Shear Stress at Normal Stress of 1.5 kg/cm2
1 | 0 |  | 0 | 0 | 0
2 | 10 |  | 18.3 | 33.9 | 61
3 | 20 |  | 25.4 | 44.1 | 78.4
4 | 30 |  | 29.8 | 54.7 | 84.9
5 | 40 |  | 31.1 | 54.1 | 89.5
6 | 50 |  | 32.3 | 56.9 | 92.8
7 | 60 |  | 34 | 61.1 | 96.4
8 | 70 |  | 33.3 | 59.7 | 100.1
9 | 80 |  | 35 | 61 | 101.9
10 | 90 |  | 35 | 64.2 | 100.8
11 | 100 |  | 34.7 | 62.5 | 103.2
12 | 110 |  | 36.2 | 65.5 | 101.1
13 | 120 |  | 36.7 | 65.5 | 102.9
14 | 130 |  | 36.5 | 64.7 | 104
15 | 140 |  | 37.1 | 66.2 | 108
16 | 150 |  | 36.2 | 67.8 | 105.2
17 | 160 |  | 37.3 | 65.3 | 105.5
18 | 170 |  | 37.9 | 65.5 | 106.9
19 | 180 |  | 38.8 | 68.5 | 106.5
20 | 190 |  | 38.6 | 69 | 106.1
21 | 200 |  | 37.2 | 68.7 | 105.7
22 | 210 |  | 38.4 | 68.5 | 103.7
23 | 220 |  | 38.2 | 67.8 | 103.8
24 | 230 |  | 37.5 | 68 | 103.5
25 | 240 |  | 37.3 | 67.8 | 104.1
26 | 250 |  | 36.9 | 66.3 | 103.8
27 | 260 |  | 37.7 | 66 | 100.2
28 | 270 |  | 37 | 66.9 | 98.9
29 | 280 |  | 37.4 | 66.2 | 94.7
30 | 290 |  | 37.1 | 64.6 | 101.6
31 | 300 |  | 36.4 | 66.3 | 96.4
32 | 310 |  | 35.7 | 65.8 | 97.4
33 | 320 |  | 35 | 63.6 | 97.1
34 | 330 |  | 35.8 | 63.9 | 96.1
35 | 340 |  | 35.7 | 62.5 | 95.3
36 | 350 |  | 35.3 | 63.5 | 90.1
37 | 360 |  | 35.2 | 61 | 91
38 | 370 |  | 35.5 | 61.1 | 90.4
39 | 380 |  | 34.7 | 61.5 | 90.9
40 | 390 |  | 34.6 | 59.4 | 88.2
41 | 400 |  | 35.7 | 57.5 | 89.2
42 | 410 |  | 34 | 57 | 89.4
43 | 420 |  | 34.3 | 59.9 | 87.4
44 | 430 |  | 33.7 | 57.6 | 84.4
45 | 440 |  | 33.1 | 56.1 | 88.1
46 | 450 |  | 31.8 | 56.5 | 85.3
47 | 460 |  | 33.2 | 53.8 | 85.8
48 | 470 |  | 32.4 | 54 | 81.8
49 | 480 |  | 33.1 | 52.8 | 81.8
50 | 490 |  | 32.3 | 53 | 82.1
51 | 500 |  | 31.5 | 51.8 | 79.1
52 | 510 |  | 31.4 | 50.9 | 77.8
53 | 520 |  | 30.8 | 51.3 | 77
54 | 530 |  | 30.8 | 49.9 | 76
55 | 540 |  | 31 | 49.5 | 76
56 | 550 |  | 30.4 | 46.8 | 72.8
57 | 560 |  | 29.6 | 47.5 | 70.4
58 | 570 |  | 29.4 | 46.1 | 73.8
59 | 580 |  | 27.5 | 45 | 69
60 | 590 |  | 29.1 | 43.4 | 68.1
61 | 600 |  | 28.8 | 43.2 | 66.2

## Depth_12.50m
BH ID | RBH-51 | - |  |  | Direct Shear Test Results
Depth | 12.5 | m |  |  | Cohesion |  | 0.04554083
Density | 1.99 | gm/cm3 |  |  | Angle of Internal Friction |  | 33.49657
Sample Wt. | 179.1 | gm |  |  | Normal Stress |  | 0.5 | 1 | 1.5
PR Contant | 0.325 | kg/div |  |  | Shear Stress (at Failure)
SR No. | Dial Reading | Dial Reading (cm) | PR Reading at Normal Stress of 0.5 kg/cm2 | PR Reading at Normal Stress of 1.0 kg/cm2 | PR Reading at Normal Stress of 1.5 kg/cm2 | Corrected Area (cm2) | Shear Stress at Normal Stress of 0.5 kg/cm2 | Shear Stress at Normal Stress of 1.0 kg/cm2 | Shear Stress at Normal Stress of 1.5 kg/cm2
1 | 0 |  | 0 | 0 | 0
2 | 10 |  | 18.8 | 40.8 | 47.1
3 | 20 |  | 24.9 | 52.7 | 64.4
4 | 30 |  | 28.7 | 59.9 | 74.7
5 | 40 |  | 29.6 | 63.3 | 80.9
6 | 50 |  | 32.8 | 64.8 | 85
7 | 60 |  | 32.4 | 69.8 | 87.9
8 | 70 |  | 33.1 | 69.9 | 88.8
9 | 80 |  | 33.9 | 71 | 89.5
10 | 90 |  | 34.3 | 70.7 | 91
11 | 100 |  | 36.2 | 74 | 95.5
12 | 110 |  | 35 | 72.6 | 96.1
13 | 120 |  | 35.5 | 72.1 | 99.4
14 | 130 |  | 36.9 | 77.1 | 97.3
15 | 140 |  | 36.6 | 77.3 | 98.5
16 | 150 |  | 36 | 75.7 | 99.1
17 | 160 |  | 35.4 | 74.5 | 99.9
18 | 170 |  | 36.1 | 76.5 | 101.1
19 | 180 |  | 37.9 | 76.2 | 100.8
20 | 190 |  | 37.3 | 75.9 | 104.9
21 | 200 |  | 37.6 | 75.6 | 101.5
22 | 210 |  | 37.5 | 75.4 | 103.5
23 | 220 |  | 37.3 | 74.2 | 105.3
24 | 230 |  | 37.2 | 74.8 | 104.9
25 | 240 |  | 37.1 | 74.6 | 101
26 | 250 |  | 36.9 | 74.3 | 104.1
27 | 260 |  | 36.3 | 74 | 102.1
28 | 270 |  | 36.6 | 73.3 | 103.4
29 | 280 |  | 34.5 | 71.3 | 102.4
30 | 290 |  | 35.5 | 71.7 | 102.6
31 | 300 |  | 35.5 | 69.6 | 100.9
32 | 310 |  | 35.2 | 70.9 | 98
33 | 320 |  | 35.5 | 71.7 | 101.5
34 | 330 |  | 34.2 | 69.5 | 98.2
35 | 340 |  | 35.3 | 70.2 | 100.4
36 | 350 |  | 35.1 | 69.1 | 97.9
37 | 360 |  | 34.3 | 64.8 | 97.1
38 | 370 |  | 34.9 | 65 | 95.4
39 | 380 |  | 34.4 | 67.1 | 93.5
40 | 390 |  | 33.4 | 66.9 | 94.6
41 | 400 |  | 34.1 | 63.7 | 92.7
42 | 410 |  | 32.7 | 64.4 | 95
43 | 420 |  | 33.4 | 64.2 | 92.8
44 | 430 |  | 31.1 | 63.3 | 91.4
45 | 440 |  | 31.8 | 61.9 | 91.3
46 | 450 |  | 32.1 | 58.1 | 90.6
47 | 460 |  | 29.8 | 60.6 | 89.5
48 | 470 |  | 32.1 | 58.4 | 86.7
49 | 480 |  | 31.2 | 59 | 87.3
50 | 490 |  | 31.2 | 58.4 | 86.9
51 | 500 |  | 31.1 | 57.2 | 78.5
52 | 510 |  | 30 | 58.2 | 84.6
53 | 520 |  | 29 | 55.7 | 83.4
54 | 530 |  | 29 | 54.3 | 77.1
55 | 540 |  | 29 | 54.7 | 77.5
56 | 550 |  | 27.5 | 52.1 | 81.4
57 | 560 |  | 27.7 | 52.9 | 77.2
58 | 570 |  | 27.5 | 48.7 | 77.6
59 | 580 |  | 28 | 50.3 | 75.7
60 | 590 |  | 28 | 47.9 | 74.9
61 | 600 |  | 28.5 | 46.3 | 74

## Depth_13.50m
BH ID | RBH-51 | - |  |  | Direct Shear Test Results
Depth | 13.5 | m |  |  | Cohesion |  | 0.04641598
Density | 1.99 | gm/cm3 |  |  | Angle of Internal Friction |  | 33.07026
Sample Wt. | 179.1 | gm |  |  | Normal Stress |  | 0.5 | 1 | 1.5
PR Contant | 0.325 | kg/div |  |  | Shear Stress (at Failure)
SR No. | Dial Reading | Dial Reading (cm) | PR Reading at Normal Stress of 0.5 kg/cm2 | PR Reading at Normal Stress of 1.0 kg/cm2 | PR Reading at Normal Stress of 1.5 kg/cm2 | Corrected Area (cm2) | Shear Stress at Normal Stress of 0.5 kg/cm2 | Shear Stress at Normal Stress of 1.0 kg/cm2 | Shear Stress at Normal Stress of 1.5 kg/cm2
1 | 0 |  | 0 | 0 | 0
2 | 10 |  | 20.6 | 35.1 | 56.1
3 | 20 |  | 27.2 | 45.7 | 77.2
4 | 30 |  | 29.8 | 56 | 85.9
5 | 40 |  | 30.4 | 61.2 | 87.8
6 | 50 |  | 33 | 60.1 | 86.5
7 | 60 |  | 33.5 | 63.7 | 91.1
8 | 70 |  | 34.9 | 63.1 | 95.5
9 | 80 |  | 34.3 | 65.4 | 96.9
10 | 90 |  | 36 | 66.4 | 99.3
11 | 100 |  | 37.3 | 66.2 | 102.3
12 | 110 |  | 37.8 | 68.3 | 98.4
13 | 120 |  | 36.9 | 67 | 100.1
14 | 130 |  | 37.6 | 67.6 | 101.9
15 | 140 |  | 38 | 70.2 | 106.7
16 | 150 |  | 37.3 | 71.6 | 106.4
17 | 160 |  | 37.7 | 70.5 | 106
18 | 170 |  | 37.2 | 71.4 | 105.6
19 | 180 |  | 37.5 | 71.1 | 105.3
20 | 190 |  | 37.3 | 70.9 | 104.9
21 | 200 |  | 37.2 | 72.1 | 104.5
22 | 210 |  | 37.1 | 74.3 | 104.1
23 | 220 |  | 36.1 | 72.9 | 103.4
24 | 230 |  | 36.8 | 71.4 | 103.4
25 | 240 |  | 36.6 | 72.7 | 102.7
26 | 250 |  | 36.5 | 73.2 | 102.6
27 | 260 |  | 35.4 | 69.4 | 102.3
28 | 270 |  | 36.3 | 71.6 | 97
29 | 280 |  | 34.8 | 72.4 | 100.5
30 | 290 |  | 35 | 70.5 | 100.9
31 | 300 |  | 35.5 | 71.9 | 96.7
32 | 310 |  | 34.4 | 67.1 | 97.6
33 | 320 |  | 35.3 | 69 | 94.2
34 | 330 |  | 35.1 | 69 | 96.4
35 | 340 |  | 34.5 | 67.7 | 92.6
36 | 350 |  | 34.6 | 69.5 | 93.3
37 | 360 |  | 33.9 | 67.9 | 94.7
38 | 370 |  | 33.7 | 69.4 | 91.6
39 | 380 |  | 33 | 66.5 | 91.1
40 | 390 |  | 32.8 | 64.8 | 89.5
41 | 400 |  | 32.8 | 66.3 | 91
42 | 410 |  | 33 | 64.2 | 86.9
43 | 420 |  | 32.3 | 65.1 | 89.4
44 | 430 |  | 31.5 | 62.7 | 87.4
45 | 440 |  | 31.2 | 63.1 | 86.4
46 | 450 |  | 31.5 | 62.5 | 85
47 | 460 |  | 31.6 | 63.5 | 84.4
48 | 470 |  | 29.6 | 60.5 | 80.5
49 | 480 |  | 30 | 59.4 | 78.7
50 | 490 |  | 30 | 58.9 | 78.4
51 | 500 |  | 30.3 | 57 | 79.9
52 | 510 |  | 30.1 | 58.7 | 76.4
53 | 520 |  | 28.6 | 54.8 | 73.4
54 | 530 |  | 29.6 | 58.1 | 74.1
55 | 540 |  | 27.7 | 56.4 | 75
56 | 550 |  | 27.5 | 56.5 | 73
57 | 560 |  | 26.9 | 54.4 | 75
58 | 570 |  | 28.8 | 54.4 | 71
59 | 580 |  | 27 | 53.3 | 69
60 | 590 |  | 27.3 | 52.3 | 66.2
61 | 600 |  | 26 | 50.4 | 66.5

## Depth_15.50m
BH ID | RBH-51 | - |  |  | Direct Shear Test Results
Depth | 15.5 | m |  |  | Cohesion |  | 0.05308649
Density | 2 | gm/cm3 |  |  | Angle of Internal Friction |  | 32.33579
Sample Wt. | 180 | gm |  |  | Normal Stress |  | 0.5 | 1 | 1.5
PR Contant | 0.325 | kg/div |  |  | Shear Stress (at Failure)
SR No. | Dial Reading | Dial Reading (cm) | PR Reading at Normal Stress of 0.5 kg/cm2 | PR Reading at Normal Stress of 1.0 kg/cm2 | PR Reading at Normal Stress of 1.5 kg/cm2 | Corrected Area (cm2) | Shear Stress at Normal Stress of 0.5 kg/cm2 | Shear Stress at Normal Stress of 1.0 kg/cm2 | Shear Stress at Normal Stress of 1.5 kg/cm2
1 | 0 |  | 0 | 0 | 0
2 | 10 |  | 19.6 | 43.7 | 55.2
3 | 20 |  | 25.5 | 57.2 | 74
4 | 30 |  | 29.9 | 60.6 | 80.9
5 | 40 |  | 29.7 | 60.6 | 85.4
6 | 50 |  | 31.1 | 66.9 | 87.1
7 | 60 |  | 31.9 | 68.4 | 90.6
8 | 70 |  | 32.5 | 70.8 | 93.8
9 | 80 |  | 33.9 | 70.2 | 96
10 | 90 |  | 34.9 | 72.7 | 96.5
11 | 100 |  | 35.1 | 73 | 101
12 | 110 |  | 34.9 | 73 | 98.5
13 | 120 |  | 36.3 | 75.6 | 99.9
14 | 130 |  | 35.7 | 75.3 | 102.2
15 | 140 |  | 36.9 | 74.2 | 104.4
16 | 150 |  | 36.8 | 74.7 | 104.1
17 | 160 |  | 36.9 | 74.6 | 103.8
18 | 170 |  | 37.3 | 73.7 | 102.2
19 | 180 |  | 37.1 | 72.5 | 102.5
20 | 190 |  | 36.2 | 73.6 | 101
21 | 200 |  | 36.7 | 70.4 | 102.3
22 | 210 |  | 36.7 | 71.5 | 101.7
23 | 220 |  | 36.6 | 72.4 | 97.6
24 | 230 |  | 36.5 | 70.2 | 101.2
25 | 240 |  | 35.6 | 72.5 | 100.8
26 | 250 |  | 35.8 | 68.9 | 100.5
27 | 260 |  | 35.2 | 71.2 | 100.1
28 | 270 |  | 35 | 69.8 | 96
29 | 280 |  | 34.8 | 71.4 | 98.9
30 | 290 |  | 35.1 | 69.4 | 98.9
31 | 300 |  | 35.5 | 70.1 | 98.6
32 | 310 |  | 33.1 | 67.3 | 95.5
33 | 320 |  | 35.3 | 67.2 | 96.4
34 | 330 |  | 34.5 | 68.4 | 97.6
35 | 340 |  | 32.7 | 66.5 | 94.3
36 | 350 |  | 34.4 | 66.6 | 95.6
37 | 360 |  | 33.3 | 66.9 | 94
38 | 370 |  | 33.3 | 64.6 | 91.6
39 | 380 |  | 32.1 | 65.1 | 91.5
40 | 390 |  | 33.4 | 65.7 | 92
41 | 400 |  | 31 | 62.9 | 90.7
42 | 410 |  | 31 | 61.2 | 90.2
43 | 420 |  | 30.5 | 62.6 | 90.8
44 | 430 |  | 31.3 | 63.4 | 91.5
45 | 440 |  | 30.6 | 61.9 | 88.7
46 | 450 |  | 30.5 | 61 | 87.2
47 | 460 |  | 30.8 | 59.6 | 86.7
48 | 470 |  | 30.1 | 60.3 | 86.6
49 | 480 |  | 28.3 | 59.3 | 82.9
50 | 490 |  | 28.7 | 58.8 | 81.8
51 | 500 |  | 28.4 | 58 | 83.8
52 | 510 |  | 28.1 | 57.4 | 81.1
53 | 520 |  | 27.2 | 58.3 | 80.8
54 | 530 |  | 28 | 54.6 | 80.6
55 | 540 |  | 27.5 | 56.1 | 80.3
56 | 550 |  | 25.7 | 53 | 80.9
57 | 560 |  | 25.3 | 52.5 | 79.3
58 | 570 |  | 25.3 | 54 | 76.7
59 | 580 |  | 24.5 | 50.6 | 76
60 | 590 |  | 25.1 | 51.5 | 76.1
61 | 600 |  | 24.2 | 51.2 | 72.1