## Summary
BH ID | Depth (m) | Soil Type | Density (g/cc) | Sample Weight (g) | Target c (kg/cm²) | Target φ (°) | Calculated c (kg/cm²) | Calculated φ (°) | R²
RBH-52 | 0.5 | Loose Sand | 1.75 | 157.5 | 0.04733756 | 27.34 | 0.0575654 | 26.72582 | 0.9919068
RBH-52 | 1.5 | Loose Sand | 1.75 | 157.5 | 0.04562212 | 29.27 | 0.05432501 | 28.86603 | 0.9939073
RBH-52 | 3.5 | Medium Dense Sand | 1.91 | 171.9 | 0.05530448 | 30.06 | 0.06544782 | 29.2338 | 0.9949753
RBH-52 | 4.5 | Medium Dense Sand | 1.91 | 171.9 | 0.04828015 | 31.71113 | 0.0559886 | 31.31816 | 0.9956765
RBH-52 | 5 | Dense Sand | 1.91 | 171.9 | 0.06658433 | 30.17 | 0.05875394 | 30.79128 | 0.9957824
RBH-52 | 7.5 | Dense Sand | 2.02 | 181.8 | 0.05125513 | 32.3811 | 0.04628355 | 32.70147 | 0.995501
RBH-52 | 10.5 | Dense Sand | 2.02 | 181.8 | 0.04517437 | 33.0792 | 0.05277049 | 32.69499 | 0.995403
RBH-52 | 12.5 | Stiff Clay | 1.97 | 177.3 | 0.1543874 | 24.8 | 0.1622472 | 24.19024 | 0.9929576
RBH-52 | 13.5 | Dense Sand | 1.97 | 177.3 | 0.04658271 | 33.77471 | 0.05502631 | 33.19996 | 0.9950381

## Depth_0.50m
BH ID | RBH-52 | - |  |  | Direct Shear Test Results
Depth | 0.5 | m |  |  | Cohesion |  | 0.0575654
Density | 1.75 | gm/cm3 |  |  | Angle of Internal Friction |  | 26.72582
Sample Wt. | 157.5 | gm |  |  | Normal Stress |  | 0.5 | 1 | 1.5
PR Contant | 0.325 | kg/div |  |  | Shear Stress (at Failure)
SR No. | Dial Reading | Dial Reading (cm) | PR Reading at Normal Stress of 0.5 kg/cm2 | PR Reading at Normal Stress of 1.0 kg/cm2 | PR Reading at Normal Stress of 1.5 kg/cm2 | Corrected Area (cm2) | Shear Stress at Normal Stress of 0.5 kg/cm2 | Shear Stress at Normal Stress of 1.0 kg/cm2 | Shear Stress at Normal Stress of 1.5 kg/cm2
1 | 0 |  | 0 | 0 | 0
2 | 10 |  | 9.5 | 17.1 | 25.3
3 | 20 |  | 14.3 | 24.8 | 36.3
4 | 30 |  | 18.3 | 32.1 | 46.7
5 | 40 |  | 21.4 | 38 | 54.9
6 | 50 |  | 23.4 | 42.1 | 61.2
7 | 60 |  | 23 | 47.3 | 62.4
8 | 70 |  | 23.6 | 45.1 | 64.1
9 | 80 |  | 24.3 | 45.9 | 65.7
10 | 90 |  | 24.7 | 46.4 | 65.6
11 | 100 |  | 24.4 | 48 | 65.9
12 | 110 |  | 25 | 47.9 | 66.4
13 | 120 |  | 25.7 | 48.9 | 69.9
14 | 130 |  | 25.3 | 49.7 | 69.8
15 | 140 |  | 26.1 | 51.3 | 71.3
16 | 150 |  | 27.4 | 50.8 | 69.7
17 | 160 |  | 27.4 | 52.4 | 72.4
18 | 170 |  | 26.6 | 51.2 | 72.6
19 | 180 |  | 27.1 | 52.5 | 74.3
20 | 190 |  | 27.4 | 53 | 75
21 | 200 |  | 28.5 | 53.7 | 77.8
22 | 210 |  | 28.4 | 53.3 | 74.3
23 | 220 |  | 28.1 | 54.7 | 76.7
24 | 230 |  | 28.8 | 55.7 | 77.7
25 | 240 |  | 28.9 | 54.3 | 71.2
26 | 250 |  | 29.7 | 56.7 | 76.1
27 | 260 |  | 29.5 | 56.3 | 76
28 | 270 |  | 28.7 | 56 | 76.5
29 | 280 |  | 29.4 | 56.5 | 79.6
30 | 290 |  | 29.4 | 56.2 | 77.1
31 | 300 |  | 29.5 | 55.2 | 79.7
32 | 310 |  | 29 | 56.7 | 79.4
33 | 320 |  | 29.3 | 55.9 | 79.1
34 | 330 |  | 29.2 | 57.4 | 78.8
35 | 340 |  | 29 | 57.6 | 76.4
36 | 350 |  | 28.9 | 56.8 | 76.5
37 | 360 |  | 28.3 | 56.4 | 77.9
38 | 370 |  | 28.5 | 57 | 76.5
39 | 380 |  | 28.6 | 56.8 | 77.3
40 | 390 |  | 28.5 | 54.9 | 77
41 | 400 |  | 28.2 | 56.3 | 76.4
42 | 410 |  | 27.5 | 55.9 | 74.8
43 | 420 |  | 27.8 | 55.9 | 74.6
44 | 430 |  | 27.5 | 55.6 | 74
45 | 440 |  | 27.3 | 55.5 | 72.8
46 | 450 |  | 26.8 | 55.3 | 72.9
47 | 460 |  | 27.2 | 54.7 | 75
48 | 470 |  | 27.4 | 53.5 | 74.7
49 | 480 |  | 26.3 | 53.2 | 74.3
50 | 490 |  | 26.7 | 52.7 | 73.7
51 | 500 |  | 26 | 54.2 | 71.7
52 | 510 |  | 26.4 | 52.2 | 70.5
53 | 520 |  | 26.3 | 53 | 71.7
54 | 530 |  | 26.1 | 52.2 | 70.3
55 | 540 |  | 25 | 53.3 | 71
56 | 550 |  | 25.5 | 53.1 | 71.1
57 | 560 |  | 26.5 | 50.9 | 69.2
58 | 570 |  | 25.7 | 51.7 | 68.1
59 | 580 |  | 25.5 | 49.2 | 68.7
60 | 590 |  | 25.6 | 48.7 | 69
61 | 600 |  | 24.9 | 51.8 | 67.6

## Depth_1.50m
BH ID | RBH-52 | - |  |  | Direct Shear Test Results
Depth | 1.5 | m |  |  | Cohesion |  | 0.05432501
Density | 1.75 | gm/cm3 |  |  | Angle of Internal Friction |  | 28.86603
Sample Wt. | 157.5 | gm |  |  | Normal Stress |  | 0.5 | 1 | 1.5
PR Contant | 0.325 | kg/div |  |  | Shear Stress (at Failure)
SR No. | Dial Reading | Dial Reading (cm) | PR Reading at Normal Stress of 0.5 kg/cm2 | PR Reading at Normal Stress of 1.0 kg/cm2 | PR Reading at Normal Stress of 1.5 kg/cm2 | Corrected Area (cm2) | Shear Stress at Normal Stress of 0.5 kg/cm2 | Shear Stress at Normal Stress of 1.0 kg/cm2 | Shear Stress at Normal Stress of 1.5 kg/cm2
1 | 0 |  | 0 | 0 | 0
2 | 10 |  | 9.6 | 17.2 | 22.7
3 | 20 |  | 14.7 | 26.1 | 34.3
4 | 30 |  | 18 | 31.1 | 45.4
5 | 40 |  | 21.7 | 37.2 | 53.5
6 | 50 |  | 23.6 | 43.9 | 58.2
7 | 60 |  | 25 | 48.2 | 66.4
8 | 70 |  | 24.9 | 47.2 | 65.9
9 | 80 |  | 26.2 | 49 | 68
10 | 90 |  | 26.7 | 50.2 | 70.4
11 | 100 |  | 27.1 | 50.2 | 69.2
12 | 110 |  | 26.1 | 52.7 | 69.9
13 | 120 |  | 27.8 | 51.1 | 70.8
14 | 130 |  | 27.5 | 53 | 74.3
15 | 140 |  | 27.1 | 54.4 | 75.4
16 | 150 |  | 27.9 | 55.3 | 74.7
17 | 160 |  | 29.1 | 53.3 | 72.8
18 | 170 |  | 28.8 | 54.3 | 74.6
19 | 180 |  | 29.2 | 55.4 | 75.8
20 | 190 |  | 30.3 | 54.7 | 72.5
21 | 200 |  | 30.6 | 56 | 75.4
22 | 210 |  | 30.8 | 55.9 | 80.2
23 | 220 |  | 29.9 | 58.2 | 78.5
24 | 230 |  | 30.7 | 56.5 | 77.5
25 | 240 |  | 30.7 | 58 | 79.8
26 | 250 |  | 29.7 | 58.4 | 79.8
27 | 260 |  | 31 | 58.9 | 79.3
28 | 270 |  | 30.3 | 59.7 | 84
29 | 280 |  | 30.8 | 57 | 80.9
30 | 290 |  | 31.6 | 59.6 | 81.5
31 | 300 |  | 30.4 | 59 | 81.8
32 | 310 |  | 31.4 | 59.2 | 81.9
33 | 320 |  | 30.3 | 60.1 | 83.8
34 | 330 |  | 31.3 | 58.6 | 81.8
35 | 340 |  | 31.1 | 61.9 | 81.6
36 | 350 |  | 30.9 | 59.7 | 83.5
37 | 360 |  | 30.3 | 59.2 | 84
38 | 370 |  | 30.5 | 60.3 | 84.3
39 | 380 |  | 30.7 | 60.6 | 84
40 | 390 |  | 30.3 | 58.6 | 82.2
41 | 400 |  | 30.4 | 60.5 | 83.4
42 | 410 |  | 30.3 | 59.8 | 79.9
43 | 420 |  | 29.4 | 59.3 | 81.1
44 | 430 |  | 30.1 | 59.7 | 81.4
45 | 440 |  | 30 | 58.6 | 81.4
46 | 450 |  | 29.8 | 58.4 | 80.5
47 | 460 |  | 28.6 | 58.7 | 79.7
48 | 470 |  | 29.2 | 58.1 | 80.4
49 | 480 |  | 29.3 | 58 | 80.3
50 | 490 |  | 29 | 57.4 | 77.4
51 | 500 |  | 29.3 | 58.2 | 79.4
52 | 510 |  | 29 | 56.9 | 79.8
53 | 520 |  | 28.2 | 56.3 | 77
54 | 530 |  | 28.2 | 56 | 79.2
55 | 540 |  | 28.5 | 56.9 | 78.1
56 | 550 |  | 28.3 | 55.8 | 78.4
57 | 560 |  | 27.9 | 56.8 | 78.2
58 | 570 |  | 28.4 | 55.4 | 75.4
59 | 580 |  | 27.5 | 55 | 75
60 | 590 |  | 28.2 | 54.2 | 74.2
61 | 600 |  | 28 | 55 | 73.9

## Depth_3.50m
BH ID | RBH-52 | - |  |  | Direct Shear Test Results
Depth | 3.5 | m |  |  | Cohesion |  | 0.06544782
Density | 1.91 | gm/cm3 |  |  | Angle of Internal Friction |  | 29.2338
Sample Wt. | 171.9 | gm |  |  | Normal Stress |  | 0.5 | 1 | 1.5
PR Contant | 0.325 | kg/div |  |  | Shear Stress (at Failure)
SR No. | Dial Reading | Dial Reading (cm) | PR Reading at Normal Stress of 0.5 kg/cm2 | PR Reading at Normal Stress of 1.0 kg/cm2 | PR Reading at Normal Stress of 1.5 kg/cm2 | Corrected Area (cm2) | Shear Stress at Normal Stress of 0.5 kg/cm2 | Shear Stress at Normal Stress of 1.0 kg/cm2 | Shear Stress at Normal Stress of 1.5 kg/cm2
1 | 0 |  | 0 | 0 | 0
2 | 10 |  | 15.2 | 30.6 | 38.4
3 | 20 |  | 20.4 | 41.8 | 52.5
4 | 30 |  | 24.5 | 48.2 | 62.8
5 | 40 |  | 25.8 | 52 | 71.9
6 | 50 |  | 28.1 | 53.9 | 72.6
7 | 60 |  | 29.1 | 54.5 | 75.9
8 | 70 |  | 28.9 | 55.5 | 75
9 | 80 |  | 29.3 | 59 | 75.6
10 | 90 |  | 30.6 | 59.1 | 80.3
11 | 100 |  | 30.2 | 61.2 | 82.2
12 | 110 |  | 31.7 | 61.3 | 82.5
13 | 120 |  | 31.6 | 62.1 | 84.7
14 | 130 |  | 32.7 | 60.8 | 83.7
15 | 140 |  | 32.7 | 63.9 | 83.7
16 | 150 |  | 33 | 62.2 | 87.7
17 | 160 |  | 34.2 | 63.2 | 87.3
18 | 170 |  | 33.3 | 62.6 | 87.2
19 | 180 |  | 34.6 | 63.9 | 89.3
20 | 190 |  | 34.6 | 65.1 | 89.9
21 | 200 |  | 33.5 | 66.8 | 86.9
22 | 210 |  | 34.3 | 66.7 | 90.1
23 | 220 |  | 34.2 | 65.9 | 88
24 | 230 |  | 34.1 | 64.9 | 88.9
25 | 240 |  | 33.5 | 65 | 91
26 | 250 |  | 32.9 | 64.9 | 90.7
27 | 260 |  | 33.7 | 65.4 | 90
28 | 270 |  | 33.6 | 62.7 | 89
29 | 280 |  | 33.5 | 64.5 | 88.1
30 | 290 |  | 33.4 | 63.8 | 89.4
31 | 300 |  | 33.2 | 62.1 | 89
32 | 310 |  | 33.1 | 63.7 | 88.7
33 | 320 |  | 32.5 | 64.1 | 88.4
34 | 330 |  | 32 | 62.6 | 88
35 | 340 |  | 32.3 | 63.5 | 87.7
36 | 350 |  | 31.8 | 62.5 | 86.1
37 | 360 |  | 31.3 | 62.2 | 83
38 | 370 |  | 31.5 | 60.5 | 84.7
39 | 380 |  | 30.9 | 60.6 | 84.6
40 | 390 |  | 30.8 | 61.7 | 80.7
41 | 400 |  | 30.4 | 62.1 | 82
42 | 410 |  | 30.9 | 61.4 | 82.4
43 | 420 |  | 30.5 | 58.9 | 82.2
44 | 430 |  | 29.9 | 58.8 | 82.3
45 | 440 |  | 30.3 | 60.5 | 80.3
46 | 450 |  | 30.4 | 60.1 | 80.5
47 | 460 |  | 29.5 | 59.6 | 75.7
48 | 470 |  | 30.6 | 59.2 | 77.8
49 | 480 |  | 29.2 | 60.3 | 76.4
50 | 490 |  | 28.2 | 56.6 | 76.5
51 | 500 |  | 28.2 | 56.8 | 75.9
52 | 510 |  | 27.6 | 56.2 | 74.4
53 | 520 |  | 27.6 | 56.5 | 72.7
54 | 530 |  | 27.3 | 56.2 | 72.6
55 | 540 |  | 27.8 | 54.6 | 73.2
56 | 550 |  | 26.5 | 56.3 | 72.7
57 | 560 |  | 26 | 52.9 | 68.8
58 | 570 |  | 25.7 | 53.1 | 68
59 | 580 |  | 26.5 | 53.7 | 68.1
60 | 590 |  | 25.5 | 52.9 | 64.9
61 | 600 |  | 25.1 | 50.8 | 66.6

## Depth_4.50m
BH ID | RBH-52 | - |  |  | Direct Shear Test Results
Depth | 4.5 | m |  |  | Cohesion |  | 0.0559886
Density | 1.91 | gm/cm3 |  |  | Angle of Internal Friction |  | 31.31816
Sample Wt. | 171.9 | gm |  |  | Normal Stress |  | 0.5 | 1 | 1.5
PR Contant | 0.325 | kg/div |  |  | Shear Stress (at Failure)
SR No. | Dial Reading | Dial Reading (cm) | PR Reading at Normal Stress of 0.5 kg/cm2 | PR Reading at Normal Stress of 1.0 kg/cm2 | PR Reading at Normal Stress of 1.5 kg/cm2 | Corrected Area (cm2) | Shear Stress at Normal Stress of 0.5 kg/cm2 | Shear Stress at Normal Stress of 1.0 kg/cm2 | Shear Stress at Normal Stress of 1.5 kg/cm2
1 | 0 |  | 0 | 0 | 0
2 | 10 |  | 14.6 | 29.7 | 39.7
3 | 20 |  | 20 | 40.6 | 53.4
4 | 30 |  | 23.7 | 48.6 | 63.6
5 | 40 |  | 26.3 | 52.1 | 72.4
6 | 50 |  | 28.4 | 55.8 | 77.5
7 | 60 |  | 28.7 | 57.6 | 78.3
8 | 70 |  | 28.6 | 59.1 | 80.3
9 | 80 |  | 30.3 | 59.1 | 81.7
10 | 90 |  | 31 | 60.1 | 80.5
11 | 100 |  | 31.5 | 61.3 | 83.6
12 | 110 |  | 32.8 | 59.7 | 85
13 | 120 |  | 31.2 | 64.3 | 85.2
14 | 130 |  | 33.3 | 66 | 87.1
15 | 140 |  | 33 | 65.7 | 87.3
16 | 150 |  | 33.7 | 64.1 | 91
17 | 160 |  | 34 | 63.7 | 94.1
18 | 170 |  | 33.8 | 68 | 91
19 | 180 |  | 34.5 | 66.8 | 93.1
20 | 190 |  | 33.3 | 67.3 | 93.7
21 | 200 |  | 36 | 66.8 | 91.4
22 | 210 |  | 32.8 | 68 | 91.6
23 | 220 |  | 34.6 | 67.1 | 94
24 | 230 |  | 34.3 | 65.6 | 91.1
25 | 240 |  | 34.8 | 68.9 | 93.1
26 | 250 |  | 35.4 | 69.8 | 90.4
27 | 260 |  | 35.2 | 69.5 | 96.8
28 | 270 |  | 35.1 | 69.3 | 96.4
29 | 280 |  | 35 | 69 | 96.1
30 | 290 |  | 34.6 | 68 | 94.9
31 | 300 |  | 34.7 | 68.5 | 91.7
32 | 310 |  | 34.6 | 63.9 | 95
33 | 320 |  | 33.6 | 68 | 94.7
34 | 330 |  | 34.1 | 65.2 | 94.3
35 | 340 |  | 34.2 | 67 | 94
36 | 350 |  | 33.8 | 66.2 | 91.3
37 | 360 |  | 32.9 | 65.3 | 91.6
38 | 370 |  | 33.8 | 64.1 | 88.9
39 | 380 |  | 33.4 | 65.5 | 91.3
40 | 390 |  | 32.5 | 65.2 | 91.6
41 | 400 |  | 32.6 | 63.6 | 89
42 | 410 |  | 32.9 | 62.8 | 89.3
43 | 420 |  | 32.1 | 65.5 | 90.3
44 | 430 |  | 31.8 | 61.5 | 88
45 | 440 |  | 31.6 | 61.7 | 86.1
46 | 450 |  | 32 | 60.2 | 85.9
47 | 460 |  | 31.2 | 62.4 | 86.3
48 | 470 |  | 32 | 59.2 | 83.4
49 | 480 |  | 31.6 | 59.9 | 82.9
50 | 490 |  | 30.9 | 57.8 | 83.6
51 | 500 |  | 30.6 | 59.8 | 81
52 | 510 |  | 30.3 | 60.2 | 78.9
53 | 520 |  | 29.1 | 56 | 77.9
54 | 530 |  | 30.1 | 58.3 | 78.2
55 | 540 |  | 29.5 | 53.8 | 78.2
56 | 550 |  | 29.5 | 54.6 | 75.4
57 | 560 |  | 29.6 | 54.9 | 76
58 | 570 |  | 28.8 | 54.1 | 74.5
59 | 580 |  | 28.4 | 51.6 | 74.3
60 | 590 |  | 27.3 | 53.2 | 72.8
61 | 600 |  | 27.8 | 50.1 | 71.7

## Depth_5.00m
BH ID | RBH-52 | - |  |  | Direct Shear Test Results
Depth | 5 | m |  |  | Cohesion |  | 0.05875394
Density | 1.91 | gm/cm3 |  |  | Angle of Internal Friction |  | 30.79128
Sample Wt. | 171.9 | gm |  |  | Normal Stress |  | 0.5 | 1 | 1.5
PR Contant | 0.325 | kg/div |  |  | Shear Stress (at Failure)
SR No. | Dial Reading | Dial Reading (cm) | PR Reading at Normal Stress of 0.5 kg/cm2 | PR Reading at Normal Stress of 1.0 kg/cm2 | PR Reading at Normal Stress of 1.5 kg/cm2 | Corrected Area (cm2) | Shear Stress at Normal Stress of 0.5 kg/cm2 | Shear Stress at Normal Stress of 1.0 kg/cm2 | Shear Stress at Normal Stress of 1.5 kg/cm2
1 | 0 |  | 0 | 0 | 0
2 | 10 |  | 19.4 | 36.2 | 51.3
3 | 20 |  | 26.5 | 48.1 | 68.5
4 | 30 |  | 30.3 | 53.9 | 77
5 | 40 |  | 30 | 55.2 | 83.1
6 | 50 |  | 33.9 | 56.7 | 88.4
7 | 60 |  | 34.4 | 58.9 | 88.2
8 | 70 |  | 33.4 | 61.5 | 89.4
9 | 80 |  | 34.6 | 62 | 92.4
10 | 90 |  | 35.5 | 62.7 | 88
11 | 100 |  | 36.1 | 64.2 | 95.5
12 | 110 |  | 36.3 | 65.6 | 96.1
13 | 120 |  | 35.1 | 65.7 | 96
14 | 130 |  | 38.1 | 67 | 100.6
15 | 140 |  | 37.6 | 66.7 | 94.6
16 | 150 |  | 38.7 | 66.5 | 99.2
17 | 160 |  | 37.4 | 66 | 97.2
18 | 170 |  | 38.4 | 66 | 100.7
19 | 180 |  | 38.3 | 65.5 | 96.9
20 | 190 |  | 38.1 | 65.6 | 100
21 | 200 |  | 37.8 | 65.3 | 99.5
22 | 210 |  | 37.9 | 65.1 | 98.3
23 | 220 |  | 37.7 | 64.7 | 98.3
24 | 230 |  | 37.2 | 64.1 | 94.7
25 | 240 |  | 37.4 | 64.1 | 98.2
26 | 250 |  | 37.3 | 64.2 | 93.9
27 | 260 |  | 36.8 | 62.6 | 93.4
28 | 270 |  | 35.7 | 63.7 | 94.2
29 | 280 |  | 36 | 63.5 | 93.9
30 | 290 |  | 36.4 | 61.3 | 92.3
31 | 300 |  | 36.3 | 59.9 | 94.9
32 | 310 |  | 36.4 | 59.4 | 94.4
33 | 320 |  | 36.3 | 58.8 | 95.3
34 | 330 |  | 35.1 | 60 | 90.1
35 | 340 |  | 35.6 | 58.5 | 90.1
36 | 350 |  | 35.5 | 59 | 92.3
37 | 360 |  | 34.5 | 58.7 | 92.6
38 | 370 |  | 35.7 | 58.5 | 92
39 | 380 |  | 34.5 | 55.7 | 88.7
40 | 390 |  | 34.2 | 58.3 | 86.3
41 | 400 |  | 34.6 | 54.5 | 87.1
42 | 410 |  | 33.4 | 54.8 | 86.1
43 | 420 |  | 33.8 | 54.9 | 87.3
44 | 430 |  | 32.5 | 54.5 | 84.8
45 | 440 |  | 32.8 | 53.5 | 84.1
46 | 450 |  | 32.4 | 53.1 | 83.8
47 | 460 |  | 32.9 | 52.7 | 85.1
48 | 470 |  | 31.7 | 50.6 | 81.5
49 | 480 |  | 31.5 | 51.2 | 83.2
50 | 490 |  | 30.5 | 51 | 82.3
51 | 500 |  | 30.8 | 51.6 | 79.7
52 | 510 |  | 30.2 | 49 | 82.6
53 | 520 |  | 29.5 | 50 | 80
54 | 530 |  | 30.2 | 48.7 | 79.2
55 | 540 |  | 29.1 | 48 | 77.7
56 | 550 |  | 29.2 | 47.6 | 74.3
57 | 560 |  | 28.8 | 46.4 | 73.3
58 | 570 |  | 28.2 | 48.5 | 75.5
59 | 580 |  | 27.7 | 44.6 | 72.2
60 | 590 |  | 27.2 | 45.3 | 72.4
61 | 600 |  | 26.6 | 44.7 | 70.3

## Depth_7.50m
BH ID | RBH-52 | - |  |  | Direct Shear Test Results
Depth | 7.5 | m |  |  | Cohesion |  | 0.04628355
Density | 2.02 | gm/cm3 |  |  | Angle of Internal Friction |  | 32.70147
Sample Wt. | 181.8 | gm |  |  | Normal Stress |  | 0.5 | 1 | 1.5
PR Contant | 0.325 | kg/div |  |  | Shear Stress (at Failure)
SR No. | Dial Reading | Dial Reading (cm) | PR Reading at Normal Stress of 0.5 kg/cm2 | PR Reading at Normal Stress of 1.0 kg/cm2 | PR Reading at Normal Stress of 1.5 kg/cm2 | Corrected Area (cm2) | Shear Stress at Normal Stress of 0.5 kg/cm2 | Shear Stress at Normal Stress of 1.0 kg/cm2 | Shear Stress at Normal Stress of 1.5 kg/cm2
1 | 0 |  | 0 | 0 | 0
2 | 10 |  | 21 | 34.8 | 57.5
3 | 20 |  | 27.2 | 45.6 | 74.6
4 | 30 |  | 31.7 | 52.2 | 87.3
5 | 40 |  | 31.5 | 56.7 | 88
6 | 50 |  | 33.2 | 57.8 | 86.3
7 | 60 |  | 34.3 | 61.4 | 95.5
8 | 70 |  | 35.9 | 60.5 | 96.3
9 | 80 |  | 37.4 | 60.9 | 100.1
10 | 90 |  | 36 | 64.5 | 95.6
11 | 100 |  | 36.8 | 65.6 | 101.4
12 | 110 |  | 37.9 | 65.6 | 100.7
13 | 120 |  | 38.5 | 66.3 | 103.3
14 | 130 |  | 38.7 | 66.2 | 103.4
15 | 140 |  | 38.7 | 66 | 107.9
16 | 150 |  | 39.9 | 64 | 105.9
17 | 160 |  | 38.4 | 67.7 | 105.3
18 | 170 |  | 39.6 | 69.3 | 105.4
19 | 180 |  | 39.4 | 69 | 103.9
20 | 190 |  | 38.4 | 68.8 | 106
21 | 200 |  | 39.1 | 68.5 | 104.6
22 | 210 |  | 38.9 | 68.3 | 104.4
23 | 220 |  | 38.4 | 67.8 | 104.8
24 | 230 |  | 38.7 | 67.7 | 103.8
25 | 240 |  | 38.7 | 67.6 | 103.5
26 | 250 |  | 37.4 | 67.3 | 101.2
27 | 260 |  | 38.4 | 65 | 97.7
28 | 270 |  | 36.5 | 64.5 | 97.9
29 | 280 |  | 37.8 | 65.4 | 99.5
30 | 290 |  | 37 | 66.3 | 101.4
31 | 300 |  | 37.8 | 65.9 | 97.7
32 | 310 |  | 37.3 | 64.4 | 100.2
33 | 320 |  | 36.7 | 64.6 | 98.6
34 | 330 |  | 36.3 | 65.4 | 98.8
35 | 340 |  | 36.1 | 65.1 | 95.6
36 | 350 |  | 36.4 | 64 | 97.5
37 | 360 |  | 35.6 | 63.7 | 94.6
38 | 370 |  | 34.5 | 64.1 | 93
39 | 380 |  | 36.7 | 63 | 92.5
40 | 390 |  | 35.4 | 62.4 | 97.9
41 | 400 |  | 34.3 | 61.5 | 88.9
42 | 410 |  | 35 | 61.5 | 92.6
43 | 420 |  | 34 | 61.3 | 86.7
44 | 430 |  | 33.6 | 60.8 | 87.1
45 | 440 |  | 34.5 | 58.7 | 88.6
46 | 450 |  | 35.3 | 57.9 | 87
47 | 460 |  | 33.9 | 58.8 | 86.4
48 | 470 |  | 32.5 | 57.8 | 84.1
49 | 480 |  | 32.5 | 57.6 | 84.1
50 | 490 |  | 33.6 | 56.4 | 82.8
51 | 500 |  | 33.3 | 57.2 | 84.3
52 | 510 |  | 32.5 | 51.8 | 83.4
53 | 520 |  | 32.4 | 53.8 | 84.7
54 | 530 |  | 32 | 53.5 | 81.6
55 | 540 |  | 32.2 | 54.3 | 82.8
56 | 550 |  | 31.5 | 51.1 | 79.2
57 | 560 |  | 30.2 | 50.4 | 78.1
58 | 570 |  | 31.1 | 48.7 | 78.8
59 | 580 |  | 30.2 | 50.4 | 76.3
60 | 590 |  | 30.2 | 50.1 | 76.8
61 | 600 |  | 29.9 | 50 | 72.2

## Depth_10.50m
BH ID | RBH-52 | - |  |  | Direct Shear Test Results
Depth | 10.5 | m |  |  | Cohesion |  | 0.05277049
Density | 2.02 | gm/cm3 |  |  | Angle of Internal Friction |  | 32.69499
Sample Wt. | 181.8 | gm |  |  | Normal Stress |  | 0.5 | 1 | 1.5
PR Contant | 0.325 | kg/div |  |  | Shear Stress (at Failure)
SR No. | Dial Reading | Dial Reading (cm) | PR Reading at Normal Stress of 0.5 kg/cm2 | PR Reading at Normal Stress of 1.0 kg/cm2 | PR Reading at Normal Stress of 1.5 kg/cm2 | Corrected Area (cm2) | Shear Stress at Normal Stress of 0.5 kg/cm2 | Shear Stress at Normal Stress of 1.0 kg/cm2 | Shear Stress at Normal Stress of 1.5 kg/cm2
1 | 0 |  | 0 | 0 | 0
2 | 10 |  | 20.4 | 34.7 | 54.8
3 | 20 |  | 26.7 | 44.7 | 73.1
4 | 30 |  | 28.7 | 53.5 | 81
5 | 40 |  | 30.6 | 59.7 | 83.7
6 | 50 |  | 32.3 | 60 | 91.7
7 | 60 |  | 33 | 64 | 92.2
8 | 70 |  | 33.4 | 61.6 | 94.9
9 | 80 |  | 34.3 | 62.6 | 95.8
10 | 90 |  | 34.6 | 67.3 | 97.3
11 | 100 |  | 36.3 | 68.6 | 96.8
12 | 110 |  | 36.2 | 68 | 100.8
13 | 120 |  | 35.4 | 68.9 | 104.8
14 | 130 |  | 36.9 | 70.6 | 99.8
15 | 140 |  | 36.7 | 69.9 | 105.9
16 | 150 |  | 38 | 70.4 | 105.5
17 | 160 |  | 37.8 | 69.5 | 105.1
18 | 170 |  | 37.7 | 69.8 | 104.2
19 | 180 |  | 37.6 | 71.3 | 104.4
20 | 190 |  | 36 | 73.8 | 103.2
21 | 200 |  | 37.3 | 73.4 | 103.6
22 | 210 |  | 37.2 | 74.1 | 100.9
23 | 220 |  | 37 | 73.5 | 101.4
24 | 230 |  | 36.9 | 73 | 100.8
25 | 240 |  | 36.1 | 73 | 102.2
26 | 250 |  | 36.2 | 73 | 99.7
27 | 260 |  | 36.4 | 72.1 | 100.4
28 | 270 |  | 35.4 | 71.1 | 101.1
29 | 280 |  | 35.1 | 70.2 | 100.1
30 | 290 |  | 35.4 | 72 | 98
31 | 300 |  | 34.3 | 71.7 | 96.5
32 | 310 |  | 35 | 66.8 | 95.1
33 | 320 |  | 35.3 | 69.6 | 97.7
34 | 330 |  | 34.2 | 68.9 | 95.9
35 | 340 |  | 35.4 | 69 | 94
36 | 350 |  | 33.7 | 68.8 | 98.1
37 | 360 |  | 34.4 | 67.2 | 96
38 | 370 |  | 34.5 | 69.9 | 93.5
39 | 380 |  | 32 | 67.2 | 94.2
40 | 390 |  | 33.9 | 66.2 | 93.5
41 | 400 |  | 32.8 | 66.2 | 92.1
42 | 410 |  | 33.1 | 64.7 | 89.9
43 | 420 |  | 32.4 | 63.7 | 87.5
44 | 430 |  | 31 | 61.3 | 87.8
45 | 440 |  | 30.7 | 62.5 | 86.6
46 | 450 |  | 31 | 62.9 | 85.6
47 | 460 |  | 29.4 | 59.9 | 86.2
48 | 470 |  | 29.7 | 60.4 | 86.8
49 | 480 |  | 29.3 | 60.2 | 84.1
50 | 490 |  | 29 | 58.2 | 85.5
51 | 500 |  | 28.4 | 58.8 | 87.8
52 | 510 |  | 27.9 | 56.7 | 80.2
53 | 520 |  | 27.7 | 55.4 | 81.7
54 | 530 |  | 28.2 | 52.5 | 80.4
55 | 540 |  | 26.9 | 53.1 | 79.4
56 | 550 |  | 26.5 | 51.8 | 80.6
57 | 560 |  | 25.3 | 51.2 | 80.4
58 | 570 |  | 25.9 | 49.2 | 75.5
59 | 580 |  | 24.8 | 50 | 74.5
60 | 590 |  | 25.6 | 48.1 | 75
61 | 600 |  | 24.7 | 46.9 | 77.9

## Depth_12.50m
BH ID | RBH-52 | - |  |  | Direct Shear Test Results
Depth | 12.5 | m |  |  | Cohesion |  | 0.1622472
Density | 1.97 | gm/cm3 |  |  | Angle of Internal Friction |  | 24.19024
Sample Wt. | 177.3 | gm |  |  | Normal Stress |  | 0.5 | 1 | 1.5
PR Contant | 0.325 | kg/div |  |  | Shear Stress (at Failure)
SR No. | Dial Reading | Dial Reading (cm) | PR Reading at Normal Stress of 0.5 kg/cm2 | PR Reading at Normal Stress of 1.0 kg/cm2 | PR Reading at Normal Stress of 1.5 kg/cm2 | Corrected Area (cm2) | Shear Stress at Normal Stress of 0.5 kg/cm2 | Shear Stress at Normal Stress of 1.0 kg/cm2 | Shear Stress at Normal Stress of 1.5 kg/cm2
1 | 0 |  | 0 | 0 | 0
2 | 10 |  | 13.6 | 24.8 | 31.1
3 | 20 |  | 18.9 | 35.6 | 43.6
4 | 30 |  | 23.4 | 44.1 | 54.8
5 | 40 |  | 26.8 | 48.5 | 61.2
6 | 50 |  | 28.8 | 50.9 | 65.3
7 | 60 |  | 29.8 | 52.7 | 67.1
8 | 70 |  | 30.4 | 52.7 | 68.1
9 | 80 |  | 30.6 | 54.1 | 70.6
10 | 90 |  | 31.6 | 55.4 | 70.9
11 | 100 |  | 32.2 | 55.3 | 73.1
12 | 110 |  | 33.1 | 55.8 | 73.3
13 | 120 |  | 32.8 | 58 | 74.6
14 | 130 |  | 33.5 | 59.8 | 74.6
15 | 140 |  | 33.8 | 59 | 76.8
16 | 150 |  | 33.9 | 60 | 76.8
17 | 160 |  | 34.6 | 61.5 | 78.8
18 | 170 |  | 34.8 | 62.3 | 79.1
19 | 180 |  | 35.2 | 63.4 | 78.9
20 | 190 |  | 35.5 | 62.3 | 79.1
21 | 200 |  | 36 | 62.6 | 79.8
22 | 210 |  | 36.4 | 62.5 | 80.1
23 | 220 |  | 36.7 | 63 | 81.4
24 | 230 |  | 36.1 | 62.1 | 82.7
25 | 240 |  | 36.9 | 64.5 | 80.8
26 | 250 |  | 37 | 64.3 | 81.6
27 | 260 |  | 36.7 | 63.8 | 82.4
28 | 270 |  | 37.3 | 63.8 | 81.8
29 | 280 |  | 37.1 | 63.6 | 82.8
30 | 290 |  | 37.3 | 62.4 | 82.5
31 | 300 |  | 37.4 | 62.3 | 80.7
32 | 310 |  | 37.3 | 61.3 | 80.9
33 | 320 |  | 37.2 | 62.1 | 80.5
34 | 330 |  | 36.7 | 61 | 81.3
35 | 340 |  | 36.9 | 62.2 | 81
36 | 350 |  | 36.7 | 61.9 | 80.7
37 | 360 |  | 35.9 | 60.2 | 80.2
38 | 370 |  | 36.5 | 61.4 | 77.5
39 | 380 |  | 36.3 | 60.9 | 77
40 | 390 |  | 35.9 | 61 | 79.2
41 | 400 |  | 35.7 | 59.7 | 77.3
42 | 410 |  | 35.2 | 59 | 78.7
43 | 420 |  | 35.3 | 59.2 | 77.1
44 | 430 |  | 35 | 59.5 | 78.3
45 | 440 |  | 35.5 | 58.8 | 77.9
46 | 450 |  | 35 | 57.7 | 76.7
47 | 460 |  | 34.7 | 58.3 | 76
48 | 470 |  | 34 | 58.6 | 76
49 | 480 |  | 34.1 | 57.4 | 75.4
50 | 490 |  | 33.9 | 57.4 | 75.9
51 | 500 |  | 34 | 56.8 | 75
52 | 510 |  | 33.3 | 56.7 | 74.8
53 | 520 |  | 33.8 | 56.1 | 73.6
54 | 530 |  | 33.3 | 56.4 | 73.5
55 | 540 |  | 32.7 | 56.3 | 73.2
56 | 550 |  | 32.8 | 54.4 | 72.9
57 | 560 |  | 32 | 54.9 | 73
58 | 570 |  | 32.1 | 55 | 72
59 | 580 |  | 32.4 | 53.6 | 69.9
60 | 590 |  | 31.4 | 53.6 | 70.9
61 | 600 |  | 31.6 | 53 | 71.4

## Depth_13.50m
BH ID | RBH-52 | - |  |  | Direct Shear Test Results
Depth | 13.5 | m |  |  | Cohesion |  | 0.05502631
Density | 1.97 | gm/cm3 |  |  | Angle of Internal Friction |  | 33.19996
Sample Wt. | 177.3 | gm |  |  | Normal Stress |  | 0.5 | 1 | 1.5
PR Contant | 0.325 | kg/div |  |  | Shear Stress (at Failure)
SR No. | Dial Reading | Dial Reading (cm) | PR Reading at Normal Stress of 0.5 kg/cm2 | PR Reading at Normal Stress of 1.0 kg/cm2 | PR Reading at Normal Stress of 1.5 kg/cm2 | Corrected Area (cm2) | Shear Stress at Normal Stress of 0.5 kg/cm2 | Shear Stress at Normal Stress of 1.0 kg/cm2 | Shear Stress at Normal Stress of 1.5 kg/cm2
1 | 0 |  | 0 | 0 | 0
2 | 10 |  | 21.9 | 36.7 | 53
3 | 20 |  | 30.4 | 47.2 | 67.1
4 | 30 |  | 31 | 58.3 | 81.1
5 | 40 |  | 32.7 | 61.8 | 85.9
6 | 50 |  | 34.4 | 61.5 | 88.7
7 | 60 |  | 34.9 | 63.2 | 92.8
8 | 70 |  | 36.4 | 64.9 | 95.9
9 | 80 |  | 36.8 | 66.3 | 97.1
10 | 90 |  | 37 | 69.4 | 96.1
11 | 100 |  | 37.7 | 68.6 | 102.4
12 | 110 |  | 37.5 | 71.8 | 99.5
13 | 120 |  | 39.2 | 73.7 | 102
14 | 130 |  | 39 | 71.7 | 101.2
15 | 140 |  | 38.9 | 73.6 | 103.5
16 | 150 |  | 38.3 | 73.9 | 99.5
17 | 160 |  | 37.4 | 74.7 | 104.3
18 | 170 |  | 36.8 | 73.4 | 104.1
19 | 180 |  | 38.4 | 72.5 | 106.5
20 | 190 |  | 37.7 | 74.3 | 101.3
21 | 200 |  | 38.1 | 76.1 | 103.5
22 | 210 |  | 38 | 75.8 | 104.4
23 | 220 |  | 36 | 75.5 | 101.1
24 | 230 |  | 37.7 | 73.7 | 104.2
25 | 240 |  | 35.9 | 75 | 101.3
26 | 250 |  | 37.2 | 73.1 | 103.9
27 | 260 |  | 35.7 | 72.4 | 103.5
28 | 270 |  | 35.5 | 73.7 | 101.8
29 | 280 |  | 36 | 72.4 | 102.5
30 | 290 |  | 36.9 | 73.1 | 98.5
31 | 300 |  | 34.9 | 73.3 | 102
32 | 310 |  | 34.7 | 73 | 97.9
33 | 320 |  | 32 | 72.1 | 101.2
34 | 330 |  | 35.1 | 72.5 | 98.3
35 | 340 |  | 33.7 | 70.6 | 99.1
36 | 350 |  | 34.1 | 69.1 | 97.9
37 | 360 |  | 34.5 | 70.3 | 94.2
38 | 370 |  | 32 | 70.5 | 95.8
39 | 380 |  | 33.5 | 70 | 95
40 | 390 |  | 33.8 | 67.9 | 94.9
41 | 400 |  | 32.8 | 68.3 | 95.3
42 | 410 |  | 31.3 | 67.5 | 94.6
43 | 420 |  | 30.8 | 66 | 90.2
44 | 430 |  | 31.5 | 65.2 | 89.4
45 | 440 |  | 31.2 | 65.3 | 89
46 | 450 |  | 30.8 | 66.8 | 90
47 | 460 |  | 29.4 | 63.7 | 91.6
48 | 470 |  | 29.7 | 67.3 | 88.3
49 | 480 |  | 29.6 | 61.5 | 88.3
50 | 490 |  | 30.2 | 63.1 | 88.1
51 | 500 |  | 28.3 | 62.3 | 87.9
52 | 510 |  | 28.7 | 61.2 | 84.8
53 | 520 |  | 28.4 | 58.5 | 82.5
54 | 530 |  | 27 | 60 | 81.7
55 | 540 |  | 27 | 61.4 | 81.7
56 | 550 |  | 26.5 | 58.6 | 83
57 | 560 |  | 25.6 | 56.9 | 83.6
58 | 570 |  | 26.5 | 56.9 | 78.3
59 | 580 |  | 25.3 | 56.4 | 74.1
60 | 590 |  | 25.1 | 55.6 | 76.9
61 | 600 |  | 24.5 | 57.4 | 75.9