## Summary
BH ID | Depth (m) | Soil Type | Density (g/cc) | Sample Weight (g) | Target c (kg/cm²) | Target φ (°) | Calculated c (kg/cm²) | Calculated φ (°) | R²
RLBH-08 | 0.5 | Medium Dense Sand | 1.75 | 157.5 | 0.074 | 27.4 | 0.08442889 | 26.88468 | 0.9942885
RLBH-08 | 1.5 | Medium Dense Sand | 1.83 | 164.7 | 0.098 | 28.02 | 0.1057358 | 27.37609 | 0.9934371
RLBH-08 | 3.5 | Dense Sand | 1.89 | 170.1 | 0.04 | 30.67 | 0.04850485 | 30.09698 | 0.9954278
RLBH-08 | 4.5 | Dense Sand | 1.89 | 170.1 | 0.047 | 31.58 | 0.0377548 | 32.22643 | 0.9953864
RLBH-08 | 6.5 | Stiff Clay | 1.94 | 174.6 | 0.152 | 22.6 | 0.1586252 | 22.02176 | 0.9920838
RLBH-08 | 7.5 | Dense Sand | 1.94 | 174.6 | 0.032 | 32.98 | 0.04237147 | 32.53597 | 0.9959616

## Depth_0.50m
BH ID | RLBH-08 | - |  |  | Direct Shear Test Results
Depth | 0.5 | m |  |  | Cohesion |  | 0.08442889
Density | 1.75 | gm/cm3 |  |  | Angle of Internal Friction |  | 26.88468
Sample Wt. | 157.5 | gm |  |  | Normal Stress |  | 0.5 | 1 | 1.5
PR Contant | 0.325 | kg/div |  |  | Shear Stress (at Failure)
SR No. | Dial Reading | Dial Reading (cm) | PR Reading at Normal Stress of 0.5 kg/cm2 | PR Reading at Normal Stress of 1.0 kg/cm2 | PR Reading at Normal Stress of 1.5 kg/cm2 | Corrected Area (cm2) | Shear Stress at Normal Stress of 0.5 kg/cm2 | Shear Stress at Normal Stress of 1.0 kg/cm2 | Shear Stress at Normal Stress of 1.5 kg/cm2
1 | 0 |  | 0 | 0 | 0
2 | 10 |  | 13.7 | 23 | 32.9
3 | 20 |  | 18.1 | 31.9 | 44.2
4 | 30 |  | 22.3 | 40.4 | 52.4
5 | 40 |  | 26.5 | 47.1 | 60.8
6 | 50 |  | 26.8 | 47 | 64.3
7 | 60 |  | 26.2 | 50.3 | 67.5
8 | 70 |  | 27.5 | 48.6 | 66.9
9 | 80 |  | 28.3 | 51.7 | 69.9
10 | 90 |  | 29.2 | 53.7 | 69.4
11 | 100 |  | 28.9 | 53.1 | 73
12 | 110 |  | 30.2 | 53.9 | 72.9
13 | 120 |  | 30.1 | 56.9 | 75.4
14 | 130 |  | 30.6 | 56.8 | 75.2
15 | 140 |  | 30.7 | 56.6 | 75.3
16 | 150 |  | 31.7 | 55.8 | 76.6
17 | 160 |  | 31.2 | 56.8 | 79
18 | 170 |  | 31.6 | 56.8 | 78.9
19 | 180 |  | 32.3 | 59.6 | 78.5
20 | 190 |  | 31.9 | 58.6 | 80.4
21 | 200 |  | 32.3 | 59.1 | 81.3
22 | 210 |  | 32.5 | 60.2 | 80.4
23 | 220 |  | 33.1 | 58 | 81.4
24 | 230 |  | 32.4 | 60.1 | 81.5
25 | 240 |  | 33.3 | 60.1 | 79.6
26 | 250 |  | 32.8 | 60.1 | 80.8
27 | 260 |  | 33 | 61 | 80.8
28 | 270 |  | 32.9 | 60.4 | 79.7
29 | 280 |  | 32.8 | 59.3 | 83.7
30 | 290 |  | 32.7 | 61.3 | 83.4
31 | 300 |  | 32.5 | 61.1 | 83.1
32 | 310 |  | 32.4 | 60.4 | 82.3
33 | 320 |  | 31.6 | 60.7 | 82.5
34 | 330 |  | 32.2 | 60.4 | 82.2
35 | 340 |  | 32.1 | 60 | 80.3
36 | 350 |  | 31.9 | 60 | 81.5
37 | 360 |  | 30.7 | 58.4 | 81.2
38 | 370 |  | 31.2 | 58.9 | 77.8
39 | 380 |  | 30.4 | 58.3 | 80.1
40 | 390 |  | 30.7 | 57.8 | 80
41 | 400 |  | 30 | 57.8 | 77.7
42 | 410 |  | 30.1 | 56.8 | 77.7
43 | 420 |  | 30.3 | 56.6 | 79.4
44 | 430 |  | 29.6 | 56.7 | 78.6
45 | 440 |  | 28.7 | 58 | 77.6
46 | 450 |  | 28.3 | 53.8 | 78.5
47 | 460 |  | 28.3 | 54.6 | 78.2
48 | 470 |  | 28.6 | 56.6 | 77.5
49 | 480 |  | 28.3 | 54.7 | 75.6
50 | 490 |  | 27.4 | 52.7 | 77.2
51 | 500 |  | 26.7 | 52 | 74.8
52 | 510 |  | 26.9 | 54.3 | 75.6
53 | 520 |  | 27.7 | 53.2 | 75.1
54 | 530 |  | 26.2 | 51.2 | 73.4
55 | 540 |  | 25.7 | 51.5 | 71.4
56 | 550 |  | 25.7 | 49.3 | 72.2
57 | 560 |  | 25.9 | 50.9 | 71.1
58 | 570 |  | 25.7 | 49.9 | 70.1
59 | 580 |  | 25.5 | 49.4 | 71.5
60 | 590 |  | 24.2 | 48.1 | 69.5
61 | 600 |  | 24.9 | 49.9 | 67.1

## Depth_1.50m
BH ID | RLBH-08 | - |  |  | Direct Shear Test Results
Depth | 1.5 | m |  |  | Cohesion |  | 0.1057358
Density | 1.83 | gm/cm3 |  |  | Angle of Internal Friction |  | 27.37609
Sample Wt. | 164.7 | gm |  |  | Normal Stress |  | 0.5 | 1 | 1.5
PR Contant | 0.325 | kg/div |  |  | Shear Stress (at Failure)
SR No. | Dial Reading | Dial Reading (cm) | PR Reading at Normal Stress of 0.5 kg/cm2 | PR Reading at Normal Stress of 1.0 kg/cm2 | PR Reading at Normal Stress of 1.5 kg/cm2 | Corrected Area (cm2) | Shear Stress at Normal Stress of 0.5 kg/cm2 | Shear Stress at Normal Stress of 1.0 kg/cm2 | Shear Stress at Normal Stress of 1.5 kg/cm2
1 | 0 |  | 0 | 0 | 0
2 | 10 |  | 14.6 | 30.1 | 42.4
3 | 20 |  | 19.6 | 39.8 | 58.4
4 | 30 |  | 24.1 | 48.7 | 69.8
5 | 40 |  | 26.5 | 52.1 | 72.4
6 | 50 |  | 28.9 | 53.4 | 72.1
7 | 60 |  | 28.4 | 54.4 | 75.2
8 | 70 |  | 29.4 | 57 | 78.9
9 | 80 |  | 30 | 57.4 | 78.9
10 | 90 |  | 30.7 | 57.9 | 82.7
11 | 100 |  | 31.1 | 60 | 84.3
12 | 110 |  | 31.4 | 60 | 85.6
13 | 120 |  | 32.5 | 60.2 | 84
14 | 130 |  | 32.6 | 61.6 | 86.2
15 | 140 |  | 33.6 | 62.3 | 88.1
16 | 150 |  | 33.2 | 61.9 | 87.3
17 | 160 |  | 33.9 | 64 | 90
18 | 170 |  | 34.7 | 64.9 | 90.4
19 | 180 |  | 34.7 | 64.7 | 90.6
20 | 190 |  | 33.4 | 64.6 | 88.2
21 | 200 |  | 34.6 | 65.2 | 89.3
22 | 210 |  | 36.3 | 64.5 | 88.9
23 | 220 |  | 35.5 | 66.5 | 89.3
24 | 230 |  | 34.5 | 66.2 | 87.9
25 | 240 |  | 35.1 | 66 | 86
26 | 250 |  | 35.7 | 65.7 | 86.4
27 | 260 |  | 35.6 | 65.5 | 88
28 | 270 |  | 35.5 | 65.3 | 86.3
29 | 280 |  | 35.3 | 65 | 83.1
30 | 290 |  | 35.1 | 63.2 | 85.9
31 | 300 |  | 35 | 64.5 | 83.8
32 | 310 |  | 34.2 | 64.3 | 84.7
33 | 320 |  | 33.9 | 64.1 | 83.4
34 | 330 |  | 34.7 | 63.8 | 85.8
35 | 340 |  | 34.1 | 63.1 | 82.8
36 | 350 |  | 34 | 60.2 | 82.7
37 | 360 |  | 33.9 | 63.1 | 82.2
38 | 370 |  | 34.2 | 61.5 | 78.4
39 | 380 |  | 34.1 | 62.2 | 80.5
40 | 390 |  | 33.9 | 61.7 | 78.3
41 | 400 |  | 32.1 | 59.8 | 78.7
42 | 410 |  | 33 | 59.7 | 78.3
43 | 420 |  | 33.5 | 60.3 | 79.5
44 | 430 |  | 33.2 | 57.8 | 75.8
45 | 440 |  | 32.9 | 59.6 | 76.4
46 | 450 |  | 32.4 | 58.9 | 76.8
47 | 460 |  | 32 | 58.5 | 76.6
48 | 470 |  | 32 | 58.5 | 75.1
49 | 480 |  | 31.6 | 56 | 74.7
50 | 490 |  | 31.6 | 57.6 | 73.1
51 | 500 |  | 31.5 | 59 | 71.7
52 | 510 |  | 30.6 | 55.8 | 72.9
53 | 520 |  | 30.1 | 54.7 | 71.2
54 | 530 |  | 29.9 | 54.1 | 70.7
55 | 540 |  | 30.3 | 54.3 | 70.6
56 | 550 |  | 30.5 | 53.3 | 69.2
57 | 560 |  | 29.6 | 51.3 | 67.4
58 | 570 |  | 28.5 | 53.9 | 67.1
59 | 580 |  | 28.8 | 51.6 | 68.5
60 | 590 |  | 28.5 | 52.5 | 68.1
61 | 600 |  | 29.3 | 50.2 | 66.9

## Depth_3.50m
BH ID | RLBH-08 | - |  |  | Direct Shear Test Results
Depth | 3.5 | m |  |  | Cohesion |  | 0.04850485
Density | 1.89 | gm/cm3 |  |  | Angle of Internal Friction |  | 30.09698
Sample Wt. | 170.1 | gm |  |  | Normal Stress |  | 0.5 | 1 | 1.5
PR Contant | 0.325 | kg/div |  |  | Shear Stress (at Failure)
SR No. | Dial Reading | Dial Reading (cm) | PR Reading at Normal Stress of 0.5 kg/cm2 | PR Reading at Normal Stress of 1.0 kg/cm2 | PR Reading at Normal Stress of 1.5 kg/cm2 | Corrected Area (cm2) | Shear Stress at Normal Stress of 0.5 kg/cm2 | Shear Stress at Normal Stress of 1.0 kg/cm2 | Shear Stress at Normal Stress of 1.5 kg/cm2
1 | 0 |  | 0 | 0 | 0
2 | 10 |  | 16.1 | 32.3 | 50
3 | 20 |  | 21 | 42.6 | 65.3
4 | 30 |  | 25.8 | 47.1 | 75.6
5 | 40 |  | 27.5 | 54.3 | 77.4
6 | 50 |  | 28 | 53.5 | 81.3
7 | 60 |  | 29.7 | 54.3 | 82.5
8 | 70 |  | 29 | 57.3 | 83.4
9 | 80 |  | 30 | 59.2 | 83.8
10 | 90 |  | 31.3 | 61.5 | 88.3
11 | 100 |  | 31.1 | 60.3 | 91.7
12 | 110 |  | 30.9 | 61.1 | 92.2
13 | 120 |  | 31.8 | 63.3 | 94
14 | 130 |  | 31.4 | 61 | 93.5
15 | 140 |  | 31.8 | 65.3 | 92.8
16 | 150 |  | 33.5 | 65.1 | 95.4
17 | 160 |  | 32.5 | 66.3 | 95
18 | 170 |  | 31.6 | 62.9 | 94.7
19 | 180 |  | 32.3 | 65.1 | 91.1
20 | 190 |  | 32.7 | 65.2 | 94
21 | 200 |  | 33.6 | 64.5 | 93.7
22 | 210 |  | 33.6 | 66 | 91.3
23 | 220 |  | 33.2 | 66.8 | 93
24 | 230 |  | 32.6 | 66.5 | 92.7
25 | 240 |  | 33.3 | 66.3 | 91.6
26 | 250 |  | 33.2 | 66 | 88.1
27 | 260 |  | 32.5 | 65.8 | 91.7
28 | 270 |  | 32.2 | 65.6 | 89.4
29 | 280 |  | 31.4 | 63.7 | 91
30 | 290 |  | 30.9 | 65.1 | 88.6
31 | 300 |  | 32.4 | 64.5 | 85.6
32 | 310 |  | 31.6 | 63.4 | 86.5
33 | 320 |  | 31.8 | 64 | 86
34 | 330 |  | 31.2 | 63.4 | 85.1
35 | 340 |  | 30.7 | 62.7 | 86.9
36 | 350 |  | 30.4 | 63.4 | 83.2
37 | 360 |  | 29.8 | 63.4 | 84.3
38 | 370 |  | 29.5 | 62.8 | 84.9
39 | 380 |  | 31.1 | 61.9 | 82.5
40 | 390 |  | 29.8 | 60.3 | 83.4
41 | 400 |  | 29.3 | 58.7 | 80.3
42 | 410 |  | 28.4 | 60.4 | 78.7
43 | 420 |  | 28 | 59 | 81.1
44 | 430 |  | 27.4 | 57.4 | 78.4
45 | 440 |  | 27.8 | 58.9 | 77.2
46 | 450 |  | 27.6 | 57.7 | 77
47 | 460 |  | 27.9 | 54.6 | 75.9
48 | 470 |  | 26.2 | 55.2 | 76.5
49 | 480 |  | 26.4 | 55.3 | 73.8
50 | 490 |  | 26.8 | 52.3 | 73.8
51 | 500 |  | 25.1 | 56.7 | 73
52 | 510 |  | 25.9 | 53.2 | 74.2
53 | 520 |  | 24.8 | 52.4 | 72.9
54 | 530 |  | 23.7 | 53 | 71.2
55 | 540 |  | 25.4 | 52.6 | 72.5
56 | 550 |  | 23.1 | 50.6 | 67.7
57 | 560 |  | 24.2 | 50.6 | 67.4
58 | 570 |  | 23.1 | 48.8 | 67.4
59 | 580 |  | 22.7 | 46.9 | 62.9
60 | 590 |  | 22 | 47.9 | 63.6
61 | 600 |  | 21.8 | 48.7 | 63.1

## Depth_4.50m
BH ID | RLBH-08 | - |  |  | Direct Shear Test Results
Depth | 4.5 | m |  |  | Cohesion |  | 0.0377548
Density | 1.89 | gm/cm3 |  |  | Angle of Internal Friction |  | 32.22643
Sample Wt. | 170.1 | gm |  |  | Normal Stress |  | 0.5 | 1 | 1.5
PR Contant | 0.325 | kg/div |  |  | Shear Stress (at Failure)
SR No. | Dial Reading | Dial Reading (cm) | PR Reading at Normal Stress of 0.5 kg/cm2 | PR Reading at Normal Stress of 1.0 kg/cm2 | PR Reading at Normal Stress of 1.5 kg/cm2 | Corrected Area (cm2) | Shear Stress at Normal Stress of 0.5 kg/cm2 | Shear Stress at Normal Stress of 1.0 kg/cm2 | Shear Stress at Normal Stress of 1.5 kg/cm2
1 | 0 |  | 0 | 0 | 0
2 | 10 |  | 18 | 30.2 | 46.4
3 | 20 |  | 24.9 | 40.8 | 64.1
4 | 30 |  | 29.1 | 46.2 | 75
5 | 40 |  | 30 | 51.3 | 79.7
6 | 50 |  | 32.7 | 53.8 | 83.5
7 | 60 |  | 30.7 | 56.5 | 84.2
8 | 70 |  | 33.2 | 56.6 | 86.7
9 | 80 |  | 34.8 | 58.5 | 89.7
10 | 90 |  | 33.9 | 59.3 | 90.9
11 | 100 |  | 34.7 | 58.9 | 91.1
12 | 110 |  | 35.8 | 61.6 | 97.2
13 | 120 |  | 36.8 | 57.7 | 94.7
14 | 130 |  | 36.1 | 62.5 | 95.1
15 | 140 |  | 34.8 | 60.5 | 99.8
16 | 150 |  | 35.4 | 64.5 | 98.7
17 | 160 |  | 36 | 63 | 98.9
18 | 170 |  | 37.7 | 62.3 | 94.7
19 | 180 |  | 37.1 | 63.8 | 98.6
20 | 190 |  | 37.9 | 64.5 | 99.7
21 | 200 |  | 37 | 64.7 | 97.4
22 | 210 |  | 37.6 | 64.8 | 100.7
23 | 220 |  | 37.5 | 64.5 | 102.2
24 | 230 |  | 37.3 | 65.8 | 101.8
25 | 240 |  | 36.9 | 64.9 | 101.4
26 | 250 |  | 36 | 65.3 | 101.1
27 | 260 |  | 36.4 | 64.2 | 100.7
28 | 270 |  | 36.6 | 64.6 | 100.3
29 | 280 |  | 34.9 | 64.6 | 100
30 | 290 |  | 36.5 | 64.1 | 96.7
31 | 300 |  | 36.4 | 63 | 99.2
32 | 310 |  | 35 | 63.9 | 95.8
33 | 320 |  | 35.4 | 63.6 | 97.5
34 | 330 |  | 34.9 | 61.9 | 94
35 | 340 |  | 35.1 | 61.9 | 94.4
36 | 350 |  | 34 | 62.8 | 95.4
37 | 360 |  | 34.6 | 62.7 | 96.6
38 | 370 |  | 33.7 | 60.1 | 96.1
39 | 380 |  | 33.1 | 58.6 | 92.3
40 | 390 |  | 33.9 | 60.9 | 91.8
41 | 400 |  | 33.6 | 58.9 | 95.2
42 | 410 |  | 32.4 | 58.8 | 92.7
43 | 420 |  | 32.4 | 58.4 | 92.1
44 | 430 |  | 33.4 | 57.7 | 92.3
45 | 440 |  | 32.2 | 56.9 | 90
46 | 450 |  | 31.3 | 57.7 | 90.2
47 | 460 |  | 30.3 | 56.9 | 88.1
48 | 470 |  | 30.2 | 56 | 86.6
49 | 480 |  | 30 | 53.9 | 86.1
50 | 490 |  | 30 | 53.5 | 82.4
51 | 500 |  | 29.7 | 52.7 | 83.2
52 | 510 |  | 31.3 | 51.2 | 81.6
53 | 520 |  | 28.5 | 51.9 | 84.3
54 | 530 |  | 28.8 | 51.6 | 80.3
55 | 540 |  | 28.3 | 51.1 | 82.4
56 | 550 |  | 28.2 | 47 | 77.9
57 | 560 |  | 27.3 | 48.3 | 78
58 | 570 |  | 27.2 | 47.3 | 75.5
59 | 580 |  | 26.3 | 47 | 76.2
60 | 590 |  | 27.2 | 45.4 | 77.2
61 | 600 |  | 25.3 | 47 | 73.3

## Depth_6.50m
BH ID | RLBH-08 | - |  |  | Direct Shear Test Results
Depth | 6.5 | m |  |  | Cohesion |  | 0.1586252
Density | 1.94 | gm/cm3 |  |  | Angle of Internal Friction |  | 22.02176
Sample Wt. | 174.6 | gm |  |  | Normal Stress |  | 0.5 | 1 | 1.5
PR Contant | 0.325 | kg/div |  |  | Shear Stress (at Failure)
SR No. | Dial Reading | Dial Reading (cm) | PR Reading at Normal Stress of 0.5 kg/cm2 | PR Reading at Normal Stress of 1.0 kg/cm2 | PR Reading at Normal Stress of 1.5 kg/cm2 | Corrected Area (cm2) | Shear Stress at Normal Stress of 0.5 kg/cm2 | Shear Stress at Normal Stress of 1.0 kg/cm2 | Shear Stress at Normal Stress of 1.5 kg/cm2
1 | 0 |  | 0 | 0 | 0
2 | 10 |  | 12.5 | 21.2 | 25.2
3 | 20 |  | 17.6 | 30.6 | 36.8
4 | 30 |  | 21.8 | 37.9 | 45.2
5 | 40 |  | 25 | 42.6 | 51.9
6 | 50 |  | 27.2 | 44.8 | 57.4
7 | 60 |  | 27.9 | 46.6 | 60
8 | 70 |  | 29 | 47.8 | 61.5
9 | 80 |  | 29 | 49.2 | 62.1
10 | 90 |  | 29.4 | 50 | 63.2
11 | 100 |  | 30.1 | 50.9 | 63.1
12 | 110 |  | 30.5 | 51.4 | 64.6
13 | 120 |  | 31.2 | 52.5 | 66.3
14 | 130 |  | 30.9 | 52.3 | 65.4
15 | 140 |  | 31.4 | 53 | 67.6
16 | 150 |  | 31.5 | 54.2 | 66.4
17 | 160 |  | 32.1 | 54.7 | 67.5
18 | 170 |  | 32.3 | 54.2 | 70
19 | 180 |  | 32.9 | 54.7 | 70.5
20 | 190 |  | 32.9 | 56.3 | 71.3
21 | 200 |  | 33 | 57.1 | 71.9
22 | 210 |  | 33.3 | 56.6 | 71.9
23 | 220 |  | 33.6 | 56.7 | 71.8
24 | 230 |  | 33.9 | 56.4 | 72.4
25 | 240 |  | 33.4 | 56.4 | 73.7
26 | 250 |  | 33.9 | 57.1 | 73.7
27 | 260 |  | 33.9 | 57.3 | 73
28 | 270 |  | 33.9 | 58.6 | 73.7
29 | 280 |  | 33.9 | 57.8 | 73.9
30 | 290 |  | 34.7 | 58.4 | 75.4
31 | 300 |  | 34.9 | 57.1 | 74.9
32 | 310 |  | 34.8 | 58 | 74.8
33 | 320 |  | 34.6 | 57.2 | 74.7
34 | 330 |  | 34.2 | 57.3 | 74.3
35 | 340 |  | 34.4 | 56.5 | 73.7
36 | 350 |  | 34.2 | 55.9 | 73.8
37 | 360 |  | 33.6 | 56.6 | 73.1
38 | 370 |  | 34 | 56.4 | 73.3
39 | 380 |  | 33.9 | 56.4 | 72.6
40 | 390 |  | 33.7 | 55.7 | 72.7
41 | 400 |  | 33.3 | 54.7 | 71.7
42 | 410 |  | 33.5 | 55.6 | 71.3
43 | 420 |  | 32.9 | 54.4 | 71.3
44 | 430 |  | 32.4 | 53.8 | 69.8
45 | 440 |  | 32.7 | 54.5 | 70.9
46 | 450 |  | 32 | 52.9 | 70.2
47 | 460 |  | 32.3 | 52.5 | 69.4
48 | 470 |  | 32.3 | 53.2 | 68.6
49 | 480 |  | 32 | 52.2 | 68.7
50 | 490 |  | 31.5 | 53.1 | 68.3
51 | 500 |  | 31.7 | 52.9 | 67
52 | 510 |  | 31.7 | 52.2 | 66.2
53 | 520 |  | 31.9 | 51.4 | 65.6
54 | 530 |  | 31.1 | 51.3 | 65.6
55 | 540 |  | 30.9 | 51.1 | 65.7
56 | 550 |  | 31.3 | 51.2 | 65.3
57 | 560 |  | 30.6 | 49.6 | 64.1
58 | 570 |  | 30.5 | 49.8 | 63.6
59 | 580 |  | 30.9 | 50.5 | 62.7
60 | 590 |  | 30.6 | 49.7 | 61.6
61 | 600 |  | 30.4 | 50 | 63.3

## Depth_7.50m
BH ID | RLBH-08 | - |  |  | Direct Shear Test Results
Depth | 7.5 | m |  |  | Cohesion |  | 0.04237147
Density | 1.94 | gm/cm3 |  |  | Angle of Internal Friction |  | 32.53597
Sample Wt. | 174.6 | gm |  |  | Normal Stress |  | 0.5 | 1 | 1.5
PR Contant | 0.325 | kg/div |  |  | Shear Stress (at Failure)
SR No. | Dial Reading | Dial Reading (cm) | PR Reading at Normal Stress of 0.5 kg/cm2 | PR Reading at Normal Stress of 1.0 kg/cm2 | PR Reading at Normal Stress of 1.5 kg/cm2 | Corrected Area (cm2) | Shear Stress at Normal Stress of 0.5 kg/cm2 | Shear Stress at Normal Stress of 1.0 kg/cm2 | Shear Stress at Normal Stress of 1.5 kg/cm2
1 | 0 |  | 0 | 0 | 0
2 | 10 |  | 20 | 34.3 | 48.7
3 | 20 |  | 26 | 44.2 | 65.2
4 | 30 |  | 29.3 | 54.2 | 77.2
5 | 40 |  | 31.2 | 58.8 | 80.8
6 | 50 |  | 31.3 | 59 | 82.7
7 | 60 |  | 31.3 | 62.6 | 88.3
8 | 70 |  | 32.7 | 62 | 88.3
9 | 80 |  | 33.1 | 64 | 91.4
10 | 90 |  | 34.9 | 63 | 94.2
11 | 100 |  | 35.4 | 67.3 | 93.6
12 | 110 |  | 34.9 | 67.7 | 95.6
13 | 120 |  | 35.4 | 68.6 | 98
14 | 130 |  | 35.1 | 68.8 | 94.8
15 | 140 |  | 36.9 | 71 | 96.8
16 | 150 |  | 36.7 | 71.1 | 97.1
17 | 160 |  | 36.5 | 68.5 | 99.1
18 | 170 |  | 35.7 | 69.5 | 100.4
19 | 180 |  | 35.6 | 69.3 | 102.8
20 | 190 |  | 36.2 | 73 | 100.1
21 | 200 |  | 34.5 | 72.5 | 102.1
22 | 210 |  | 35.9 | 72.5 | 101.7
23 | 220 |  | 35.3 | 72.2 | 101.1
24 | 230 |  | 34.7 | 71.9 | 98
25 | 240 |  | 35.2 | 71.7 | 98.9
26 | 250 |  | 35.5 | 71.4 | 100.2
27 | 260 |  | 34.3 | 71.2 | 99.9
28 | 270 |  | 35.2 | 70.5 | 99.5
29 | 280 |  | 34 | 69.4 | 97.6
30 | 290 |  | 34.4 | 69.3 | 98.8
31 | 300 |  | 33.6 | 67.4 | 96.3
32 | 310 |  | 34.7 | 69.9 | 95.8
33 | 320 |  | 34.1 | 67.9 | 95
34 | 330 |  | 33.6 | 66.6 | 96.1
35 | 340 |  | 33.1 | 65.3 | 92.9
36 | 350 |  | 33.5 | 68.5 | 93.8
37 | 360 |  | 33.8 | 66.5 | 93.2
38 | 370 |  | 33.7 | 66.9 | 93.8
39 | 380 |  | 32.7 | 64.5 | 93.2
40 | 390 |  | 33.3 | 63.7 | 93
41 | 400 |  | 32.2 | 64 | 90.3
42 | 410 |  | 32.6 | 65.9 | 92.9
43 | 420 |  | 31.3 | 65.7 | 91.1
44 | 430 |  | 31.2 | 62 | 88.9
45 | 440 |  | 31 | 64.4 | 88.9
46 | 450 |  | 31.1 | 63.7 | 88.7
47 | 460 |  | 30.7 | 63.4 | 89
48 | 470 |  | 31 | 62.3 | 84.8
49 | 480 |  | 30 | 61.5 | 85.5
50 | 490 |  | 30.1 | 60.9 | 82.6
51 | 500 |  | 30.1 | 60.6 | 83.6
52 | 510 |  | 29 | 60.1 | 82.9
53 | 520 |  | 29.7 | 58.6 | 79.8
54 | 530 |  | 28.7 | 55.5 | 81.3
55 | 540 |  | 26.6 | 56.1 | 79.5
56 | 550 |  | 27.9 | 55.7 | 75.7
57 | 560 |  | 27.7 | 55.2 | 77.5
58 | 570 |  | 26.5 | 54.9 | 78.5
59 | 580 |  | 27 | 53.5 | 74.3
60 | 590 |  | 27.5 | 53.6 | 74.9
61 | 600 |  | 26 | 52 | 74.1