## Summary
BH ID | Depth (m) | Soil Type | Density (g/cc) | Sample Weight (g) | Target c (kg/cm²) | Target φ (°) | Calculated c (kg/cm²) | Calculated φ (°) | R²
RLBH-09 | 0.5 | Loose Sand | 1.72 | 154.8 | 0.0454743 | 27.39 | 0.05006536 | 27.01022 | 0.9932314
RLBH-09 | 1.5 | Loose Sand | 1.72 | 154.8 | 0.1038427 | 27.62 | 0.09542788 | 28.22949 | 0.990829
RLBH-09 | 3.5 | Medium Dense Sand | 1.81 | 162.9 | 0.04411338 | 29.12 | 0.03571028 | 29.90772 | 0.9955723
RLBH-09 | 4.5 | Medium Dense Sand | 1.81 | 162.9 | 0.05098596 | 29.3 | 0.05885774 | 28.88857 | 0.9946682
RLBH-09 | 6.5 | Dense Sand | 1.97 | 177.3 | 0.04554039 | 30.35 | 0.05412922 | 29.61879 | 0.9956534
RLBH-09 | 7.5 | Dense Sand | 1.97 | 177.3 | 0.04654492 | 30.71 | 0.05677028 | 29.96523 | 0.9948832
RLBH-09 | 10.5 | Dense Sand | 1.99 | 179.1 | 0.04740877 | 32.16075 | 0.05699371 | 31.37297 | 0.9956215
RLBH-09 | 13.5 | Dense Sand | 1.99 | 179.1 | 0.06414686 | 33.1407 | 0.0582988 | 33.52372 | 0.9954922

## Depth_0.50m
BH ID | RLBH-09 | - |  |  | Direct Shear Test Results
Depth | 0.5 | m |  |  | Cohesion |  | 0.05006536
Density | 1.72 | gm/cm3 |  |  | Angle of Internal Friction |  | 27.01022
Sample Wt. | 154.8 | gm |  |  | Normal Stress |  | 0.5 | 1 | 1.5
PR Contant | 0.325 | kg/div |  |  | Shear Stress (at Failure)
SR No. | Dial Reading | Dial Reading (cm) | PR Reading at Normal Stress of 0.5 kg/cm2 | PR Reading at Normal Stress of 1.0 kg/cm2 | PR Reading at Normal Stress of 1.5 kg/cm2 | Corrected Area (cm2) | Shear Stress at Normal Stress of 0.5 kg/cm2 | Shear Stress at Normal Stress of 1.0 kg/cm2 | Shear Stress at Normal Stress of 1.5 kg/cm2
1 | 0 |  | 0 | 0 | 0
2 | 10 |  | 8.1 | 17.6 | 25.6
3 | 20 |  | 12.2 | 26 | 40.4
4 | 30 |  | 15.5 | 34.8 | 51.5
5 | 40 |  | 17.5 | 40.5 | 59.9
6 | 50 |  | 20.6 | 43.9 | 61.8
7 | 60 |  | 22.2 | 45 | 63.2
8 | 70 |  | 23.5 | 47.8 | 65.7
9 | 80 |  | 23.7 | 47.9 | 64.1
10 | 90 |  | 23.4 | 49.2 | 65.2
11 | 100 |  | 24.1 | 48.3 | 68.4
12 | 110 |  | 23.9 | 48 | 68.6
13 | 120 |  | 25.1 | 49.3 | 72.2
14 | 130 |  | 24.3 | 49.7 | 73
15 | 140 |  | 25.5 | 51 | 75.5
16 | 150 |  | 24.6 | 51.1 | 73.8
17 | 160 |  | 25.2 | 53.8 | 75.6
18 | 170 |  | 25.4 | 52.1 | 73.8
19 | 180 |  | 26.1 | 55 | 77.3
20 | 190 |  | 26.8 | 55.5 | 79.3
21 | 200 |  | 26.4 | 55.1 | 79.7
22 | 210 |  | 26.7 | 55.7 | 77.6
23 | 220 |  | 27.5 | 57.1 | 78.2
24 | 230 |  | 26.6 | 56.4 | 78.6
25 | 240 |  | 27.3 | 56.7 | 77.9
26 | 250 |  | 26.8 | 56.8 | 81.4
27 | 260 |  | 27.8 | 55.8 | 79.9
28 | 270 |  | 26.5 | 56.9 | 77.1
29 | 280 |  | 27.1 | 56.8 | 80.6
30 | 290 |  | 27.3 | 57.2 | 80.3
31 | 300 |  | 28.5 | 58 | 79.7
32 | 310 |  | 27.7 | 58 | 79.6
33 | 320 |  | 27.1 | 57.8 | 79.4
34 | 330 |  | 27.8 | 56.6 | 78
35 | 340 |  | 28.3 | 57.3 | 77.9
36 | 350 |  | 27.8 | 56.2 | 78.5
37 | 360 |  | 28.3 | 55.3 | 77.7
38 | 370 |  | 27.1 | 56.7 | 76.7
39 | 380 |  | 28.3 | 56.5 | 76.8
40 | 390 |  | 28.2 | 55.9 | 74.8
41 | 400 |  | 28.1 | 55.8 | 76.3
42 | 410 |  | 28 | 54.3 | 76.3
43 | 420 |  | 27.5 | 53.8 | 75.4
44 | 430 |  | 27.7 | 54.8 | 73.6
45 | 440 |  | 26.9 | 55.2 | 72.6
46 | 450 |  | 27.4 | 52.7 | 73.2
47 | 460 |  | 26.9 | 54.3 | 73.6
48 | 470 |  | 27.2 | 52.6 | 72
49 | 480 |  | 26.7 | 53 | 69.6
50 | 490 |  | 26.1 | 51.4 | 73.7
51 | 500 |  | 26.5 | 52.1 | 73.1
52 | 510 |  | 26.1 | 51.7 | 71.5
53 | 520 |  | 26.7 | 52.9 | 69.9
54 | 530 |  | 25 | 50.9 | 70.3
55 | 540 |  | 25.7 | 51.3 | 69.1
56 | 550 |  | 25.2 | 50.9 | 65.5
57 | 560 |  | 24.9 | 48.4 | 66.2
58 | 570 |  | 24.6 | 50.9 | 67.8
59 | 580 |  | 24.4 | 48.2 | 69
60 | 590 |  | 24 | 49.2 | 66.5
61 | 600 |  | 24.1 | 49 | 68.1

## Depth_1.50m
BH ID | RLBH-09 | - |  |  | Direct Shear Test Results
Depth | 1.5 | m |  |  | Cohesion |  | 0.09542788
Density | 1.72 | gm/cm3 |  |  | Angle of Internal Friction |  | 28.22949
Sample Wt. | 154.8 | gm |  |  | Normal Stress |  | 0.5 | 1 | 1.5
PR Contant | 0.325 | kg/div |  |  | Shear Stress (at Failure)
SR No. | Dial Reading | Dial Reading (cm) | PR Reading at Normal Stress of 0.5 kg/cm2 | PR Reading at Normal Stress of 1.0 kg/cm2 | PR Reading at Normal Stress of 1.5 kg/cm2 | Corrected Area (cm2) | Shear Stress at Normal Stress of 0.5 kg/cm2 | Shear Stress at Normal Stress of 1.0 kg/cm2 | Shear Stress at Normal Stress of 1.5 kg/cm2
1 | 0 |  | 0 | 0 | 0
2 | 10 |  | 12.2 | 20.1 | 24.5
3 | 20 |  | 19.1 | 30 | 37.6
4 | 30 |  | 23.6 | 36.7 | 47.9
5 | 40 |  | 27.9 | 44.5 | 57
6 | 50 |  | 30.1 | 47.5 | 64.1
7 | 60 |  | 31.1 | 48.1 | 70.9
8 | 70 |  | 30.6 | 50.1 | 68.8
9 | 80 |  | 30.8 | 49.5 | 73.6
10 | 90 |  | 30.8 | 50.3 | 74.1
11 | 100 |  | 33.4 | 52 | 74.2
12 | 110 |  | 32.6 | 53 | 74.8
13 | 120 |  | 32.8 | 53.3 | 75.7
14 | 130 |  | 34.5 | 55.4 | 74.9
15 | 140 |  | 34.6 | 53.7 | 74.1
16 | 150 |  | 33.9 | 54.9 | 76.4
17 | 160 |  | 36 | 55.1 | 78.7
18 | 170 |  | 35.6 | 56.3 | 79.5
19 | 180 |  | 35.7 | 58 | 79.7
20 | 190 |  | 36.2 | 57.3 | 81.3
21 | 200 |  | 37 | 58.1 | 83.1
22 | 210 |  | 37.1 | 59.8 | 80.8
23 | 220 |  | 37 | 60.5 | 83.3
24 | 230 |  | 35.9 | 56.8 | 82.8
25 | 240 |  | 37.2 | 60.2 | 86.9
26 | 250 |  | 36.6 | 59.3 | 83.7
27 | 260 |  | 36.5 | 60.8 | 85.9
28 | 270 |  | 36.6 | 60.5 | 88.1
29 | 280 |  | 37.8 | 60 | 87.7
30 | 290 |  | 37.9 | 60.2 | 84.9
31 | 300 |  | 36.8 | 59.1 | 88.3
32 | 310 |  | 37.6 | 59.8 | 89.1
33 | 320 |  | 36.9 | 59.6 | 90.2
34 | 330 |  | 37.3 | 59.1 | 86.1
35 | 340 |  | 36.6 | 59.1 | 89.9
36 | 350 |  | 35.9 | 58.8 | 89
37 | 360 |  | 35.7 | 58.7 | 85.9
38 | 370 |  | 36.6 | 58.5 | 88.9
39 | 380 |  | 36.6 | 56.4 | 88.5
40 | 390 |  | 36.5 | 56.4 | 88.2
41 | 400 |  | 35.7 | 57.8 | 87.9
42 | 410 |  | 35.2 | 55.8 | 86.1
43 | 420 |  | 35 | 57 | 87.2
44 | 430 |  | 35.1 | 55.9 | 86.1
45 | 440 |  | 35.8 | 55.9 | 86.5
46 | 450 |  | 34.9 | 54 | 86.2
47 | 460 |  | 35.5 | 56.5 | 85.2
48 | 470 |  | 35.2 | 54.9 | 85.5
49 | 480 |  | 33.9 | 55.4 | 83.3
50 | 490 |  | 34.1 | 55.8 | 81.4
51 | 500 |  | 32.8 | 55.1 | 82.7
52 | 510 |  | 34.4 | 53.9 | 81.6
53 | 520 |  | 34.3 | 54.8 | 82.7
54 | 530 |  | 34.5 | 54.8 | 83.5
55 | 540 |  | 34.1 | 54.3 | 81
56 | 550 |  | 33.5 | 54.5 | 80.9
57 | 560 |  | 33.7 | 51.8 | 77.5
58 | 570 |  | 33.6 | 51.7 | 81.9
59 | 580 |  | 33.4 | 52.2 | 77.2
60 | 590 |  | 33 | 52.2 | 77.8
61 | 600 |  | 32.7 | 52.3 | 77.2

## Depth_3.50m
BH ID | RLBH-09 | - |  |  | Direct Shear Test Results
Depth | 3.5 | m |  |  | Cohesion |  | 0.03571028
Density | 1.81 | gm/cm3 |  |  | Angle of Internal Friction |  | 29.90772
Sample Wt. | 162.9 | gm |  |  | Normal Stress |  | 0.5 | 1 | 1.5
PR Contant | 0.325 | kg/div |  |  | Shear Stress (at Failure)
SR No. | Dial Reading | Dial Reading (cm) | PR Reading at Normal Stress of 0.5 kg/cm2 | PR Reading at Normal Stress of 1.0 kg/cm2 | PR Reading at Normal Stress of 1.5 kg/cm2 | Corrected Area (cm2) | Shear Stress at Normal Stress of 0.5 kg/cm2 | Shear Stress at Normal Stress of 1.0 kg/cm2 | Shear Stress at Normal Stress of 1.5 kg/cm2
1 | 0 |  | 0 | 0 | 0
2 | 10 |  | 14.1 | 25.3 | 38.6
3 | 20 |  | 20.6 | 34.7 | 52.7
4 | 30 |  | 24.7 | 43 | 64.4
5 | 40 |  | 26.4 | 47 | 71.1
6 | 50 |  | 26.8 | 49.7 | 74.7
7 | 60 |  | 28 | 49.2 | 73.6
8 | 70 |  | 29.1 | 51.8 | 75.9
9 | 80 |  | 30 | 52.1 | 78
10 | 90 |  | 29.7 | 53.8 | 78.4
11 | 100 |  | 31 | 53.6 | 78.6
12 | 110 |  | 31.3 | 53.8 | 80.3
13 | 120 |  | 30.8 | 54.8 | 82.3
14 | 130 |  | 31.8 | 57.1 | 86.4
15 | 140 |  | 31.6 | 56.4 | 84.2
16 | 150 |  | 32.9 | 58 | 87.4
17 | 160 |  | 32.2 | 56.7 | 89.7
18 | 170 |  | 33.5 | 57.9 | 88.1
19 | 180 |  | 32.6 | 57.2 | 90
20 | 190 |  | 33.6 | 57.7 | 89.1
21 | 200 |  | 33.1 | 60 | 90.8
22 | 210 |  | 34.4 | 57.4 | 88.2
23 | 220 |  | 33.1 | 58.1 | 91.2
24 | 230 |  | 34.2 | 60.2 | 92.3
25 | 240 |  | 33.8 | 60 | 92.6
26 | 250 |  | 33.7 | 59.7 | 89
27 | 260 |  | 33.1 | 59.5 | 92
28 | 270 |  | 33.7 | 57.7 | 89.4
29 | 280 |  | 33.5 | 59.1 | 91
30 | 290 |  | 33.4 | 58.7 | 88.8
31 | 300 |  | 32.1 | 58.4 | 89.6
32 | 310 |  | 33 | 58.4 | 90.3
33 | 320 |  | 33 | 58 | 89
34 | 330 |  | 32.3 | 57.5 | 89.6
35 | 340 |  | 31.9 | 57.8 | 89.3
36 | 350 |  | 32 | 55.6 | 89
37 | 360 |  | 32.2 | 56 | 87.7
38 | 370 |  | 32.1 | 56.1 | 87.9
39 | 380 |  | 31.3 | 56 | 86.3
40 | 390 |  | 30.8 | 55.6 | 84.9
41 | 400 |  | 32 | 53.7 | 87.3
42 | 410 |  | 29.2 | 54 | 86.9
43 | 420 |  | 30.7 | 52.9 | 82.8
44 | 430 |  | 29.7 | 52.4 | 82.5
45 | 440 |  | 29 | 54 | 83.9
46 | 450 |  | 29.6 | 51.3 | 82.8
47 | 460 |  | 29 | 53.8 | 81.3
48 | 470 |  | 29.4 | 53.4 | 82.4
49 | 480 |  | 28.6 | 50 | 81.1
50 | 490 |  | 28.7 | 51.7 | 79.9
51 | 500 |  | 28.3 | 52.5 | 79.2
52 | 510 |  | 27.9 | 50.5 | 78.8
53 | 520 |  | 27.8 | 50.3 | 77.8
54 | 530 |  | 28.2 | 49.7 | 78.9
55 | 540 |  | 27.4 | 49.9 | 78.3
56 | 550 |  | 27.3 | 49.9 | 77.4
57 | 560 |  | 26.9 | 48.2 | 78
58 | 570 |  | 26.3 | 48.3 | 75.3
59 | 580 |  | 26.2 | 47.6 | 76
60 | 590 |  | 26.6 | 47.7 | 74.3
61 | 600 |  | 26.3 | 48.3 | 69.8

## Depth_4.50m
BH ID | RLBH-09 | - |  |  | Direct Shear Test Results
Depth | 4.5 | m |  |  | Cohesion |  | 0.05885774
Density | 1.81 | gm/cm3 |  |  | Angle of Internal Friction |  | 28.88857
Sample Wt. | 162.9 | gm |  |  | Normal Stress |  | 0.5 | 1 | 1.5
PR Contant | 0.325 | kg/div |  |  | Shear Stress (at Failure)
SR No. | Dial Reading | Dial Reading (cm) | PR Reading at Normal Stress of 0.5 kg/cm2 | PR Reading at Normal Stress of 1.0 kg/cm2 | PR Reading at Normal Stress of 1.5 kg/cm2 | Corrected Area (cm2) | Shear Stress at Normal Stress of 0.5 kg/cm2 | Shear Stress at Normal Stress of 1.0 kg/cm2 | Shear Stress at Normal Stress of 1.5 kg/cm2
1 | 0 |  | 0 | 0 | 0
2 | 10 |  | 11.9 | 24.9 | 40.6
3 | 20 |  | 17 | 33.8 | 56.6
4 | 30 |  | 20.7 | 39.9 | 66.5
5 | 40 |  | 23 | 44.5 | 69.6
6 | 50 |  | 24.7 | 50 | 73.8
7 | 60 |  | 24.9 | 51 | 74.7
8 | 70 |  | 25.8 | 54.3 | 74.1
9 | 80 |  | 26.5 | 52.4 | 78.6
10 | 90 |  | 27.2 | 55.2 | 80.2
11 | 100 |  | 27.5 | 55.4 | 79.9
12 | 110 |  | 28.7 | 56 | 82.3
13 | 120 |  | 28.6 | 58.4 | 86.6
14 | 130 |  | 28 | 57.1 | 85.5
15 | 140 |  | 29.6 | 58.4 | 85.6
16 | 150 |  | 29.3 | 59.7 | 88
17 | 160 |  | 30 | 59 | 85.8
18 | 170 |  | 30.7 | 59.5 | 87.4
19 | 180 |  | 30.5 | 60.2 | 88
20 | 190 |  | 30.1 | 60.7 | 89.1
21 | 200 |  | 31 | 62.4 | 90.4
22 | 210 |  | 30.9 | 60.9 | 89.8
23 | 220 |  | 31.6 | 63.1 | 89.8
24 | 230 |  | 31.1 | 63.5 | 87.9
25 | 240 |  | 30.9 | 63.1 | 89
26 | 250 |  | 31.1 | 61.6 | 87.9
27 | 260 |  | 32.6 | 62.9 | 88.5
28 | 270 |  | 31.7 | 63.7 | 88.1
29 | 280 |  | 31.9 | 63.6 | 87.2
30 | 290 |  | 32.3 | 63.4 | 86.8
31 | 300 |  | 32.2 | 63.2 | 86.5
32 | 310 |  | 31.7 | 62.9 | 86.2
33 | 320 |  | 31.9 | 62.7 | 84.3
34 | 330 |  | 30.5 | 60.8 | 86.1
35 | 340 |  | 31.7 | 61.5 | 85.9
36 | 350 |  | 31.6 | 62 | 82.6
37 | 360 |  | 31 | 61.4 | 85.1
38 | 370 |  | 31.2 | 61.5 | 83.6
39 | 380 |  | 30.4 | 61.3 | 82.9
40 | 390 |  | 30.7 | 59.1 | 80.5
41 | 400 |  | 30.7 | 59.3 | 81.7
42 | 410 |  | 30.3 | 60.2 | 83.6
43 | 420 |  | 30.7 | 58.3 | 78.7
44 | 430 |  | 30.4 | 56.8 | 79.2
45 | 440 |  | 29.4 | 55.5 | 81.8
46 | 450 |  | 29.5 | 57.3 | 80.6
47 | 460 |  | 30.3 | 57.4 | 78.2
48 | 470 |  | 28.4 | 56.3 | 77.7
49 | 480 |  | 29.6 | 54.7 | 77.3
50 | 490 |  | 27 | 56.5 | 75.7
51 | 500 |  | 28.3 | 53.7 | 74.8
52 | 510 |  | 27.7 | 54.6 | 73.4
53 | 520 |  | 27.3 | 51.2 | 73.4
54 | 530 |  | 27.3 | 52.3 | 74.4
55 | 540 |  | 27.4 | 52 | 72
56 | 550 |  | 27.8 | 51.2 | 73.1
57 | 560 |  | 26 | 50.7 | 71.6
58 | 570 |  | 26 | 50.4 | 69.2
59 | 580 |  | 25.9 | 49.6 | 70.9
60 | 590 |  | 26.3 | 48.8 | 67.4
61 | 600 |  | 24.6 | 48.2 | 68.2

## Depth_6.50m
BH ID | RLBH-09 | - |  |  | Direct Shear Test Results
Depth | 6.5 | m |  |  | Cohesion |  | 0.05412922
Density | 1.97 | gm/cm3 |  |  | Angle of Internal Friction |  | 29.61879
Sample Wt. | 177.3 | gm |  |  | Normal Stress |  | 0.5 | 1 | 1.5
PR Contant | 0.325 | kg/div |  |  | Shear Stress (at Failure)
SR No. | Dial Reading | Dial Reading (cm) | PR Reading at Normal Stress of 0.5 kg/cm2 | PR Reading at Normal Stress of 1.0 kg/cm2 | PR Reading at Normal Stress of 1.5 kg/cm2 | Corrected Area (cm2) | Shear Stress at Normal Stress of 0.5 kg/cm2 | Shear Stress at Normal Stress of 1.0 kg/cm2 | Shear Stress at Normal Stress of 1.5 kg/cm2
1 | 0 |  | 0 | 0 | 0
2 | 10 |  | 18.6 | 32.4 | 52.1
3 | 20 |  | 25 | 42 | 67.6
4 | 30 |  | 26.6 | 49.6 | 74.4
5 | 40 |  | 29.1 | 51.2 | 77.9
6 | 50 |  | 30 | 53.7 | 81.9
7 | 60 |  | 30.6 | 54.5 | 82.9
8 | 70 |  | 30.9 | 58 | 84.7
9 | 80 |  | 33.4 | 60.4 | 85.5
10 | 90 |  | 33.3 | 60.9 | 89.6
11 | 100 |  | 33.5 | 60.7 | 92.2
12 | 110 |  | 31.5 | 63.4 | 90.2
13 | 120 |  | 32.8 | 63.8 | 90
14 | 130 |  | 34.7 | 61.6 | 93
15 | 140 |  | 34.5 | 62.9 | 94.6
16 | 150 |  | 34.3 | 62.6 | 93.3
17 | 160 |  | 34.3 | 64.1 | 93.9
18 | 170 |  | 34.2 | 64.1 | 93.6
19 | 180 |  | 34.1 | 63 | 93.3
20 | 190 |  | 33 | 65.9 | 88.7
21 | 200 |  | 33.8 | 66.6 | 92
22 | 210 |  | 33.7 | 66.2 | 91.1
23 | 220 |  | 32.8 | 66.1 | 91.9
24 | 230 |  | 33.5 | 65.9 | 86.4
25 | 240 |  | 33.3 | 65.6 | 88.2
26 | 250 |  | 32.6 | 64.1 | 87.7
27 | 260 |  | 32.2 | 64.7 | 88
28 | 270 |  | 32.3 | 64.9 | 89.9
29 | 280 |  | 31.1 | 64.7 | 86.7
30 | 290 |  | 31.8 | 63.2 | 88
31 | 300 |  | 30.8 | 62.1 | 86.5
32 | 310 |  | 31.2 | 60.3 | 82.9
33 | 320 |  | 32.4 | 63.5 | 83.1
34 | 330 |  | 30.4 | 60.4 | 80.9
35 | 340 |  | 30.3 | 61.4 | 77.8
36 | 350 |  | 29.3 | 62.2 | 79.5
37 | 360 |  | 29.9 | 61.9 | 85.2
38 | 370 |  | 29.7 | 58.7 | 80.6
39 | 380 |  | 29.1 | 60.3 | 80.3
40 | 390 |  | 29.9 | 58.6 | 80.9
41 | 400 |  | 28.8 | 58.7 | 76.7
42 | 410 |  | 27 | 59 | 76.9
43 | 420 |  | 28.5 | 59.8 | 76.3
44 | 430 |  | 28 | 59 | 74.1
45 | 440 |  | 28.4 | 58.9 | 72.5
46 | 450 |  | 27.9 | 54.9 | 74.8
47 | 460 |  | 26.5 | 57 | 73.3
48 | 470 |  | 27.1 | 55.4 | 69.4
49 | 480 |  | 25.8 | 52.5 | 69.4
50 | 490 |  | 26.8 | 53.6 | 69.5
51 | 500 |  | 26.8 | 52.3 | 68.5
52 | 510 |  | 26 | 52.1 | 66.1
53 | 520 |  | 26.1 | 51.9 | 67.1
54 | 530 |  | 24.6 | 50.2 | 63.8
55 | 540 |  | 25.4 | 49.2 | 65.6
56 | 550 |  | 23.2 | 49.2 | 62.1
57 | 560 |  | 23.5 | 47.2 | 62.4
58 | 570 |  | 22.9 | 45.3 | 61.4
59 | 580 |  | 22.7 | 46.9 | 62.3
60 | 590 |  | 22.7 | 44.9 | 60.3
61 | 600 |  | 22.6 | 45.6 | 58.3

## Depth_7.50m
BH ID | RLBH-09 | - |  |  | Direct Shear Test Results
Depth | 7.5 | m |  |  | Cohesion |  | 0.05677028
Density | 1.97 | gm/cm3 |  |  | Angle of Internal Friction |  | 29.96523
Sample Wt. | 177.3 | gm |  |  | Normal Stress |  | 0.5 | 1 | 1.5
PR Contant | 0.325 | kg/div |  |  | Shear Stress (at Failure)
SR No. | Dial Reading | Dial Reading (cm) | PR Reading at Normal Stress of 0.5 kg/cm2 | PR Reading at Normal Stress of 1.0 kg/cm2 | PR Reading at Normal Stress of 1.5 kg/cm2 | Corrected Area (cm2) | Shear Stress at Normal Stress of 0.5 kg/cm2 | Shear Stress at Normal Stress of 1.0 kg/cm2 | Shear Stress at Normal Stress of 1.5 kg/cm2
1 | 0 |  | 0 | 0 | 0
2 | 10 |  | 19.7 | 34.6 | 49.9
3 | 20 |  | 26.4 | 47.8 | 66.6
4 | 30 |  | 27.1 | 54.8 | 74
5 | 40 |  | 29.6 | 54.5 | 76.3
6 | 50 |  | 30.8 | 57.9 | 78.6
7 | 60 |  | 31.7 | 59.9 | 80.9
8 | 70 |  | 32.2 | 62.6 | 85
9 | 80 |  | 33.6 | 63.2 | 82.3
10 | 90 |  | 33.2 | 65.6 | 88.2
11 | 100 |  | 34.1 | 67 | 90.2
12 | 110 |  | 34.5 | 67.8 | 89
13 | 120 |  | 34.3 | 66.8 | 95
14 | 130 |  | 35.2 | 69.1 | 93.7
15 | 140 |  | 35.1 | 67.7 | 93.9
16 | 150 |  | 35 | 69.1 | 95.7
17 | 160 |  | 34.9 | 68.6 | 94.9
18 | 170 |  | 34.8 | 68.6 | 95
19 | 180 |  | 34.6 | 68.4 | 94.7
20 | 190 |  | 33.9 | 67 | 94.3
21 | 200 |  | 34.4 | 67.9 | 94
22 | 210 |  | 34.1 | 67.7 | 93.6
23 | 220 |  | 34.1 | 67.4 | 93
24 | 230 |  | 33.6 | 67.1 | 92.5
25 | 240 |  | 33.9 | 65 | 92.7
26 | 250 |  | 32.5 | 66.7 | 91.4
27 | 260 |  | 33.7 | 64.9 | 92
28 | 270 |  | 32.9 | 66.1 | 91.6
29 | 280 |  | 32.5 | 66 | 90.3
30 | 290 |  | 32.3 | 64.4 | 91
31 | 300 |  | 33.2 | 64.2 | 90.6
32 | 310 |  | 33 | 63.7 | 88.8
33 | 320 |  | 31.4 | 63.7 | 90
34 | 330 |  | 31.9 | 64.7 | 89
35 | 340 |  | 32.6 | 62.5 | 89.3
36 | 350 |  | 32.3 | 63.7 | 85.1
37 | 360 |  | 31.8 | 61 | 88.3
38 | 370 |  | 30.1 | 60.5 | 83.9
39 | 380 |  | 30.8 | 61.6 | 86.3
40 | 390 |  | 30.5 | 60.3 | 85.4
41 | 400 |  | 29.9 | 59.2 | 85.6
42 | 410 |  | 28.8 | 59 | 82.4
43 | 420 |  | 29.9 | 58.8 | 84.7
44 | 430 |  | 29.2 | 57.3 | 83.2
45 | 440 |  | 28.5 | 56.3 | 79.4
46 | 450 |  | 27.6 | 57.9 | 82.3
47 | 460 |  | 27.6 | 55.8 | 80.9
48 | 470 |  | 27 | 58 | 77.7
49 | 480 |  | 25.7 | 53.4 | 80.3
50 | 490 |  | 26.4 | 54.5 | 78.5
51 | 500 |  | 26.3 | 53.3 | 78.6
52 | 510 |  | 26 | 51.2 | 74.2
53 | 520 |  | 26.5 | 53 | 74.9
54 | 530 |  | 25.1 | 49.3 | 74.3
55 | 540 |  | 24.7 | 49.8 | 73
56 | 550 |  | 24.1 | 49.7 | 75
57 | 560 |  | 24.6 | 50.2 | 73
58 | 570 |  | 23.1 | 50.4 | 70.2
59 | 580 |  | 22.2 | 49 | 70.9
60 | 590 |  | 22.4 | 49.4 | 69.2
61 | 600 |  | 21.6 | 48 | 66.8

## Depth_10.50m
BH ID | RLBH-09 | - |  |  | Direct Shear Test Results
Depth | 10.5 | m |  |  | Cohesion |  | 0.05699371
Density | 1.99 | gm/cm3 |  |  | Angle of Internal Friction |  | 31.37297
Sample Wt. | 179.1 | gm |  |  | Normal Stress |  | 0.5 | 1 | 1.5
PR Contant | 0.325 | kg/div |  |  | Shear Stress (at Failure)
SR No. | Dial Reading | Dial Reading (cm) | PR Reading at Normal Stress of 0.5 kg/cm2 | PR Reading at Normal Stress of 1.0 kg/cm2 | PR Reading at Normal Stress of 1.5 kg/cm2 | Corrected Area (cm2) | Shear Stress at Normal Stress of 0.5 kg/cm2 | Shear Stress at Normal Stress of 1.0 kg/cm2 | Shear Stress at Normal Stress of 1.5 kg/cm2
1 | 0 |  | 0 | 0 | 0
2 | 10 |  | 19.5 | 35.7 | 50.4
3 | 20 |  | 25.1 | 46.9 | 68.8
4 | 30 |  | 27.8 | 55.3 | 75.7
5 | 40 |  | 30.3 | 57.5 | 79.7
6 | 50 |  | 30.3 | 58.1 | 81.2
7 | 60 |  | 31.5 | 59.5 | 85
8 | 70 |  | 33.6 | 60.8 | 89.3
9 | 80 |  | 32.5 | 62.6 | 88.2
10 | 90 |  | 34.3 | 60.9 | 93.3
11 | 100 |  | 32.5 | 64.3 | 94
12 | 110 |  | 34.5 | 67.2 | 96.7
13 | 120 |  | 35.8 | 67.3 | 97.2
14 | 130 |  | 35.1 | 66.1 | 97.9
15 | 140 |  | 35.8 | 68.2 | 100.1
16 | 150 |  | 36.8 | 67.5 | 100.2
17 | 160 |  | 36.7 | 67.7 | 100.6
18 | 170 |  | 36 | 71.3 | 98.4
19 | 180 |  | 36 | 69.3 | 99.7
20 | 190 |  | 35.9 | 71.6 | 96.4
21 | 200 |  | 35.6 | 70.7 | 97.5
22 | 210 |  | 35.7 | 71 | 98.8
23 | 220 |  | 35.9 | 70.7 | 98.5
24 | 230 |  | 35.1 | 70.5 | 96.8
25 | 240 |  | 35.1 | 68.7 | 97.2
26 | 250 |  | 35.2 | 65.6 | 97.2
27 | 260 |  | 35.4 | 69.6 | 97
28 | 270 |  | 35.3 | 68.2 | 95.9
29 | 280 |  | 34.7 | 68.4 | 96.4
30 | 290 |  | 35 | 67 | 94.5
31 | 300 |  | 34.9 | 67.7 | 95.7
32 | 310 |  | 33.6 | 64.6 | 95.3
33 | 320 |  | 34 | 66.2 | 92.6
34 | 330 |  | 33.5 | 66.8 | 93.7
35 | 340 |  | 31.9 | 65.1 | 93.6
36 | 350 |  | 32.9 | 64.4 | 93.3
37 | 360 |  | 32.2 | 65.8 | 90
38 | 370 |  | 33.1 | 61.5 | 90.7
39 | 380 |  | 33 | 62.8 | 90.6
40 | 390 |  | 30.7 | 61.8 | 87.1
41 | 400 |  | 32.2 | 62.8 | 86.8
42 | 410 |  | 30.7 | 63.6 | 89.1
43 | 420 |  | 30.9 | 62 | 85.5
44 | 430 |  | 30.6 | 61.2 | 85.4
45 | 440 |  | 30.1 | 60.6 | 82.9
46 | 450 |  | 29.4 | 58.9 | 81.7
47 | 460 |  | 29.4 | 57.6 | 82
48 | 470 |  | 28.8 | 58.8 | 79.4
49 | 480 |  | 29.1 | 57.7 | 79.2
50 | 490 |  | 27.6 | 54.8 | 79.7
51 | 500 |  | 27 | 55.6 | 78.2
52 | 510 |  | 28.2 | 51.5 | 78.1
53 | 520 |  | 26.2 | 52.8 | 75.4
54 | 530 |  | 26.8 | 54 | 77.8
55 | 540 |  | 26.1 | 52.8 | 73.9
56 | 550 |  | 25.3 | 50.4 | 72.1
57 | 560 |  | 24.5 | 52 | 69.7
58 | 570 |  | 24.5 | 51.8 | 72.3
59 | 580 |  | 24.3 | 49 | 68.7
60 | 590 |  | 23.7 | 50.3 | 65.5
61 | 600 |  | 23.5 | 46.4 | 66.5

## Depth_13.50m
BH ID | RLBH-09 | - |  |  | Direct Shear Test Results
Depth | 13.5 | m |  |  | Cohesion |  | 0.0582988
Density | 1.99 | gm/cm3 |  |  | Angle of Internal Friction |  | 33.52372
Sample Wt. | 179.1 | gm |  |  | Normal Stress |  | 0.5 | 1 | 1.5
PR Contant | 0.325 | kg/div |  |  | Shear Stress (at Failure)
SR No. | Dial Reading | Dial Reading (cm) | PR Reading at Normal Stress of 0.5 kg/cm2 | PR Reading at Normal Stress of 1.0 kg/cm2 | PR Reading at Normal Stress of 1.5 kg/cm2 | Corrected Area (cm2) | Shear Stress at Normal Stress of 0.5 kg/cm2 | Shear Stress at Normal Stress of 1.0 kg/cm2 | Shear Stress at Normal Stress of 1.5 kg/cm2
1 | 0 |  | 0 | 0 | 0
2 | 10 |  | 21.1 | 37.7 | 58.3
3 | 20 |  | 28.5 | 49.7 | 79.1
4 | 30 |  | 32.7 | 57.5 | 89.4
5 | 40 |  | 34.4 | 55.9 | 90.5
6 | 50 |  | 35.2 | 62.9 | 93
7 | 60 |  | 34.2 | 63.1 | 99.2
8 | 70 |  | 37.2 | 66.6 | 98.3
9 | 80 |  | 38.2 | 65.4 | 105.4
10 | 90 |  | 39.2 | 68.6 | 109.1
11 | 100 |  | 38.3 | 69.4 | 105.6
12 | 110 |  | 39.6 | 72.4 | 108.2
13 | 120 |  | 38.8 | 71.1 | 110.5
14 | 130 |  | 39.6 | 70.2 | 103.2
15 | 140 |  | 40.3 | 72.7 | 110.9
16 | 150 |  | 41.5 | 73.1 | 112
17 | 160 |  | 39 | 72.8 | 111
18 | 170 |  | 41.3 | 72.6 | 108
19 | 180 |  | 41.9 | 72.3 | 110.1
20 | 190 |  | 40.9 | 72.1 | 110.4
21 | 200 |  | 41.6 | 71.8 | 108
22 | 210 |  | 40.3 | 71.6 | 109.7
23 | 220 |  | 40.9 | 71.3 | 104.8
24 | 230 |  | 41.1 | 71 | 108.9
25 | 240 |  | 39.2 | 70.8 | 108.5
26 | 250 |  | 40.1 | 70.5 | 104.7
27 | 260 |  | 40.2 | 69.4 | 106.1
28 | 270 |  | 39.3 | 68.6 | 102.7
29 | 280 |  | 40.2 | 69.8 | 103.4
30 | 290 |  | 39.3 | 69.1 | 103.3
31 | 300 |  | 38.9 | 69.2 | 102.4
32 | 310 |  | 38.8 | 67.5 | 105.7
33 | 320 |  | 38 | 65.8 | 102.6
34 | 330 |  | 39.6 | 68.4 | 102
35 | 340 |  | 39 | 63.7 | 100.8
36 | 350 |  | 39.3 | 64.6 | 101.1
37 | 360 |  | 38.7 | 67 | 99.5
38 | 370 |  | 37.9 | 66.2 | 96
39 | 380 |  | 37.9 | 63.1 | 101
40 | 390 |  | 37.4 | 61.9 | 97
41 | 400 |  | 37.3 | 61.2 | 98.3
42 | 410 |  | 36.7 | 59.6 | 96.9
43 | 420 |  | 38.3 | 58.9 | 94.5
44 | 430 |  | 36.4 | 60.4 | 90
45 | 440 |  | 35.4 | 60.6 | 94.6
46 | 450 |  | 35.5 | 58.7 | 98.3
47 | 460 |  | 34.9 | 57.8 | 92.7
48 | 470 |  | 35.2 | 58.7 | 91.7
49 | 480 |  | 34.5 | 53.8 | 92.3
50 | 490 |  | 34.9 | 53.1 | 88.7
51 | 500 |  | 34.2 | 52.9 | 88
52 | 510 |  | 34 | 55.4 | 89.3
53 | 520 |  | 32.8 | 54.2 | 87.3
54 | 530 |  | 33.5 | 53.5 | 86.2
55 | 540 |  | 32.6 | 52.4 | 88.7
56 | 550 |  | 32.2 | 52.4 | 83.5
57 | 560 |  | 32.7 | 49.4 | 83.2
58 | 570 |  | 32.3 | 50.6 | 80.1
59 | 580 |  | 31.7 | 47.8 | 81.1
60 | 590 |  | 30.1 | 48.4 | 79.1
61 | 600 |  | 30.7 | 47.6 | 78.9