## Summary
BH ID | Depth (m) | Soil Type | Density (g/cc) | Sample Weight (g) | Target c (kg/cm²) | Target φ (°) | Calculated c (kg/cm²) | Calculated φ (°) | R²
RLBH-10 | 0.5 | Medium Dense Sand | 1.77 | 159.3 | 0.04441552 | 31.86312 | 0.05418972 | 31.31554 | 0.9940426
RLBH-10 | 1.5 | Stiff Clay | 1.77 | 159.3 | 0.1088263 | 24.61 | 0.1195624 | 24.03463 | 0.9947466
RLBH-10 | 3.5 | Medium Dense Sand | 1.88 | 169.2 | 0.05141724 | 29.52 | 0.0590685 | 29.09287 | 0.9949145
RLBH-10 | 4.5 | Medium Dense Sand | 1.88 | 169.2 | 0.05461442 | 29.92 | 0.0635552 | 29.32621 | 0.9948678
RLBH-10 | 6.5 | Dense Sand | 1.9 | 171 | 0.04937533 | 30.2 | 0.05478274 | 29.88169 | 0.9951268
RLBH-10 | 7.5 | Dense Sand | 1.95 | 175.5 | 0.04181379 | 31.92 | 0.05154705 | 31.37951 | 0.99475
RLBH-10 | 10.5 | Dense Sand | 2 | 180 | 0.04741062 | 32.08 | 0.05615191 | 31.43784 | 0.9956548

## Depth_0.50m
BH ID | RLBH-10 | - |  |  | Direct Shear Test Results
Depth | 0.5 | m |  |  | Cohesion |  | 0.05418972
Density | 1.77 | gm/cm3 |  |  | Angle of Internal Friction |  | 31.31554
Sample Wt. | 159.3 | gm |  |  | Normal Stress |  | 0.5 | 1 | 1.5
PR Contant | 0.325 | kg/div |  |  | Shear Stress (at Failure)
SR No. | Dial Reading | Dial Reading (cm) | PR Reading at Normal Stress of 0.5 kg/cm2 | PR Reading at Normal Stress of 1.0 kg/cm2 | PR Reading at Normal Stress of 1.5 kg/cm2 | Corrected Area (cm2) | Shear Stress at Normal Stress of 0.5 kg/cm2 | Shear Stress at Normal Stress of 1.0 kg/cm2 | Shear Stress at Normal Stress of 1.5 kg/cm2
1 | 0 |  | 0 | 0 | 0
2 | 10 |  | 15.9 | 28.3 | 36.2
3 | 20 |  | 23.3 | 38.9 | 49.9
4 | 30 |  | 27.9 | 46.4 | 59.1
5 | 40 |  | 29.1 | 52.6 | 67.1
6 | 50 |  | 28.8 | 55.5 | 74.1
7 | 60 |  | 30.4 | 56.4 | 77.4
8 | 70 |  | 31.8 | 57 | 77.8
9 | 80 |  | 31.6 | 57.3 | 81.9
10 | 90 |  | 32.8 | 60.4 | 80.9
11 | 100 |  | 32.3 | 58.7 | 84.9
12 | 110 |  | 33.3 | 60.6 | 85
13 | 120 |  | 33.2 | 62.7 | 84.1
14 | 130 |  | 34.5 | 63 | 85.4
15 | 140 |  | 34.1 | 64.5 | 85.8
16 | 150 |  | 34.8 | 64.4 | 88
17 | 160 |  | 35 | 66.5 | 90.4
18 | 170 |  | 35.3 | 69.5 | 90.2
19 | 180 |  | 35.9 | 66.5 | 90.8
20 | 190 |  | 35.4 | 68.5 | 94.8
21 | 200 |  | 35.5 | 67.2 | 89.1
22 | 210 |  | 34.9 | 66 | 93.7
23 | 220 |  | 35.1 | 68.5 | 89.1
24 | 230 |  | 34.8 | 68.9 | 91.7
25 | 240 |  | 35.1 | 69.2 | 92.6
26 | 250 |  | 34.5 | 67 | 94.9
27 | 260 |  | 34.1 | 69.7 | 90.1
28 | 270 |  | 34.7 | 69.5 | 95
29 | 280 |  | 34.4 | 69.2 | 91.6
30 | 290 |  | 34 | 69 | 93.4
31 | 300 |  | 33 | 68.7 | 95
32 | 310 |  | 33.6 | 68.5 | 94.6
33 | 320 |  | 33.4 | 67.7 | 94.3
34 | 330 |  | 33.1 | 68 | 93.9
35 | 340 |  | 33.1 | 67.7 | 90.7
36 | 350 |  | 32.6 | 67.4 | 93.2
37 | 360 |  | 32.2 | 64.8 | 91.2
38 | 370 |  | 33.1 | 65.2 | 92.5
39 | 380 |  | 32.7 | 66.7 | 90.9
40 | 390 |  | 33 | 66.4 | 91.8
41 | 400 |  | 31.6 | 65.4 | 91.5
42 | 410 |  | 31.3 | 63 | 89.9
43 | 420 |  | 31.4 | 63.5 | 90.8
44 | 430 |  | 30.3 | 63.6 | 87.5
45 | 440 |  | 31.3 | 62.6 | 86.7
46 | 450 |  | 30 | 62.5 | 84.3
47 | 460 |  | 30.5 | 63.3 | 85.1
48 | 470 |  | 31.1 | 60.8 | 85
49 | 480 |  | 29.8 | 59.7 | 84.3
50 | 490 |  | 29.8 | 60 | 83.4
51 | 500 |  | 29.5 | 58.8 | 84.9
52 | 510 |  | 30.3 | 58.2 | 84.6
53 | 520 |  | 29.9 | 58.3 | 81.5
54 | 530 |  | 29.5 | 57.2 | 81.6
55 | 540 |  | 28.2 | 58.1 | 78
56 | 550 |  | 28.5 | 56.1 | 78.7
57 | 560 |  | 28.4 | 54.7 | 79.5
58 | 570 |  | 27.8 | 54 | 78.7
59 | 580 |  | 27.3 | 54.3 | 75.6
60 | 590 |  | 28 | 54.4 | 75.6
61 | 600 |  | 27.5 | 55.4 | 76.7

## Depth_1.50m
BH ID | RLBH-10 | - |  |  | Direct Shear Test Results
Depth | 1.5 | m |  |  | Cohesion |  | 0.1195624
Density | 1.77 | gm/cm3 |  |  | Angle of Internal Friction |  | 24.03463
Sample Wt. | 159.3 | gm |  |  | Normal Stress |  | 0.5 | 1 | 1.5
PR Contant | 0.325 | kg/div |  |  | Shear Stress (at Failure)
SR No. | Dial Reading | Dial Reading (cm) | PR Reading at Normal Stress of 0.5 kg/cm2 | PR Reading at Normal Stress of 1.0 kg/cm2 | PR Reading at Normal Stress of 1.5 kg/cm2 | Corrected Area (cm2) | Shear Stress at Normal Stress of 0.5 kg/cm2 | Shear Stress at Normal Stress of 1.0 kg/cm2 | Shear Stress at Normal Stress of 1.5 kg/cm2
1 | 0 |  | 0 | 0 | 0
2 | 10 |  | 14.5 | 24.8 | 31.4
3 | 20 |  | 21.1 | 35 | 45.1
4 | 30 |  | 26 | 43.3 | 55.6
5 | 40 |  | 27.2 | 46.7 | 62.2
6 | 50 |  | 27.4 | 48.2 | 63.7
7 | 60 |  | 28.3 | 49.2 | 65.8
8 | 70 |  | 29.3 | 50.5 | 65.5
9 | 80 |  | 29.9 | 51.7 | 66.4
10 | 90 |  | 30.4 | 52.2 | 69.4
11 | 100 |  | 31 | 53.2 | 69.9
12 | 110 |  | 31.3 | 54.3 | 71.1
13 | 120 |  | 32.9 | 54.7 | 72.1
14 | 130 |  | 32.3 | 55.9 | 74.5
15 | 140 |  | 33.5 | 57.7 | 75.6
16 | 150 |  | 33.1 | 57.5 | 75.6
17 | 160 |  | 33.2 | 58.7 | 76.7
18 | 170 |  | 33.8 | 58.1 | 77.5
19 | 180 |  | 33.6 | 57.9 | 77.9
20 | 190 |  | 34.3 | 59.9 | 77.1
21 | 200 |  | 34.4 | 60.4 | 77.1
22 | 210 |  | 34.3 | 60.1 | 76.8
23 | 220 |  | 34.2 | 59.7 | 78
24 | 230 |  | 34 | 59.7 | 79.6
25 | 240 |  | 33.9 | 59.5 | 79.4
26 | 250 |  | 33.8 | 59.3 | 79.1
27 | 260 |  | 33.4 | 58.9 | 77
28 | 270 |  | 33.4 | 58.3 | 77.6
29 | 280 |  | 33.4 | 58.6 | 78.2
30 | 290 |  | 33 | 57.3 | 77.9
31 | 300 |  | 32.7 | 58.2 | 77
32 | 310 |  | 32.7 | 57.9 | 77.3
33 | 320 |  | 32.4 | 57.8 | 76.8
34 | 330 |  | 32.4 | 57.4 | 75.6
35 | 340 |  | 32.1 | 57.2 | 75.3
36 | 350 |  | 31.8 | 56.7 | 74.6
37 | 360 |  | 31.7 | 56.2 | 75.4
38 | 370 |  | 32.2 | 56.2 | 75.2
39 | 380 |  | 32.2 | 56.2 | 74.5
40 | 390 |  | 31.5 | 55.8 | 74.1
41 | 400 |  | 31.2 | 55.7 | 73.6
42 | 410 |  | 31.2 | 55.5 | 73.6
43 | 420 |  | 31 | 54.3 | 73.3
44 | 430 |  | 30.7 | 54.5 | 72.2
45 | 440 |  | 30.4 | 54.1 | 72.9
46 | 450 |  | 30.7 | 54.3 | 72
47 | 460 |  | 30.1 | 53.4 | 72.2
48 | 470 |  | 30 | 54.3 | 72.4
49 | 480 |  | 30 | 52.9 | 71.3
50 | 490 |  | 30 | 52.9 | 71.4
51 | 500 |  | 29.8 | 52.8 | 69.8
52 | 510 |  | 29.5 | 52.8 | 67.6
53 | 520 |  | 29.7 | 52.8 | 70.5
54 | 530 |  | 29.1 | 52.4 | 68.6
55 | 540 |  | 29.1 | 51.1 | 68.7
56 | 550 |  | 28.9 | 50.7 | 68.6
57 | 560 |  | 28.5 | 50.5 | 68.9
58 | 570 |  | 29.1 | 51.2 | 67.2
59 | 580 |  | 27.7 | 50.5 | 65.7
60 | 590 |  | 27.8 | 49.7 | 67.2
61 | 600 |  | 28.1 | 50.4 | 67.1

## Depth_3.50m
BH ID | RLBH-10 | - |  |  | Direct Shear Test Results
Depth | 3.5 | m |  |  | Cohesion |  | 0.0590685
Density | 1.88 | gm/cm3 |  |  | Angle of Internal Friction |  | 29.09287
Sample Wt. | 169.2 | gm |  |  | Normal Stress |  | 0.5 | 1 | 1.5
PR Contant | 0.325 | kg/div |  |  | Shear Stress (at Failure)
SR No. | Dial Reading | Dial Reading (cm) | PR Reading at Normal Stress of 0.5 kg/cm2 | PR Reading at Normal Stress of 1.0 kg/cm2 | PR Reading at Normal Stress of 1.5 kg/cm2 | Corrected Area (cm2) | Shear Stress at Normal Stress of 0.5 kg/cm2 | Shear Stress at Normal Stress of 1.0 kg/cm2 | Shear Stress at Normal Stress of 1.5 kg/cm2
1 | 0 |  | 0 | 0 | 0
2 | 10 |  | 14.6 | 26.2 | 45.2
3 | 20 |  | 20.4 | 34.9 | 58.8
4 | 30 |  | 23.6 | 42.6 | 69.6
5 | 40 |  | 26.7 | 49.5 | 75.4
6 | 50 |  | 27.5 | 52.1 | 76.3
7 | 60 |  | 27.8 | 53.8 | 78.4
8 | 70 |  | 29.1 | 52.9 | 78.4
9 | 80 |  | 28.9 | 55.3 | 79.5
10 | 90 |  | 29.3 | 56.8 | 82.7
11 | 100 |  | 30.5 | 56.7 | 86.8
12 | 110 |  | 30.5 | 54.8 | 85.5
13 | 120 |  | 31 | 59 | 87.3
14 | 130 |  | 31.4 | 59.4 | 89.5
15 | 140 |  | 31.4 | 60.6 | 91
16 | 150 |  | 32.9 | 58.4 | 87
17 | 160 |  | 32.9 | 61.4 | 88.9
18 | 170 |  | 31.7 | 60.3 | 92.1
19 | 180 |  | 32.7 | 61.7 | 91.8
20 | 190 |  | 32.6 | 64 | 91.5
21 | 200 |  | 32.7 | 63.2 | 89.6
22 | 210 |  | 33.4 | 65.7 | 88.9
23 | 220 |  | 33.4 | 62 | 90.2
24 | 230 |  | 33.2 | 64.4 | 90.2
25 | 240 |  | 32.9 | 62.7 | 89.9
26 | 250 |  | 32.9 | 64.6 | 89.5
27 | 260 |  | 32.7 | 64.5 | 87.9
28 | 270 |  | 32.8 | 64.3 | 88.7
29 | 280 |  | 32.7 | 64.1 | 85.8
30 | 290 |  | 32.6 | 62 | 88.1
31 | 300 |  | 31.7 | 63.6 | 87.4
32 | 310 |  | 32.2 | 63.4 | 87.6
33 | 320 |  | 31.6 | 62.4 | 87.3
34 | 330 |  | 30.5 | 61.5 | 85.3
35 | 340 |  | 30.6 | 62.7 | 84.2
36 | 350 |  | 30.2 | 61.5 | 85.8
37 | 360 |  | 31.2 | 62.2 | 85.9
38 | 370 |  | 30.3 | 62 | 85.3
39 | 380 |  | 30.5 | 60.2 | 84
40 | 390 |  | 30 | 61.1 | 79.1
41 | 400 |  | 28.8 | 57.4 | 78.3
42 | 410 |  | 29.2 | 58.8 | 80.2
43 | 420 |  | 28.8 | 59.2 | 80.4
44 | 430 |  | 28.9 | 57.7 | 77.1
45 | 440 |  | 28.2 | 57.8 | 80
46 | 450 |  | 29.2 | 56.9 | 77.2
47 | 460 |  | 28.5 | 54.6 | 77.3
48 | 470 |  | 27.3 | 55.7 | 77.3
49 | 480 |  | 27.9 | 54.8 | 74.4
50 | 490 |  | 27.6 | 53.9 | 75
51 | 500 |  | 26.9 | 54 | 73
52 | 510 |  | 26.4 | 55.8 | 72.2
53 | 520 |  | 25.7 | 53.6 | 72.1
54 | 530 |  | 26.1 | 51.1 | 69.8
55 | 540 |  | 26.4 | 50.7 | 70.5
56 | 550 |  | 25.4 | 51.9 | 68.6
57 | 560 |  | 24.7 | 51.8 | 69.5
58 | 570 |  | 25.3 | 51.3 | 66.9
59 | 580 |  | 24.6 | 50.5 | 66.8
60 | 590 |  | 23.9 | 49.9 | 68.9
61 | 600 |  | 23.2 | 49.7 | 67.4

## Depth_4.50m
BH ID | RLBH-10 | - |  |  | Direct Shear Test Results
Depth | 4.5 | m |  |  | Cohesion |  | 0.0635552
Density | 1.88 | gm/cm3 |  |  | Angle of Internal Friction |  | 29.32621
Sample Wt. | 169.2 | gm |  |  | Normal Stress |  | 0.5 | 1 | 1.5
PR Contant | 0.325 | kg/div |  |  | Shear Stress (at Failure)
SR No. | Dial Reading | Dial Reading (cm) | PR Reading at Normal Stress of 0.5 kg/cm2 | PR Reading at Normal Stress of 1.0 kg/cm2 | PR Reading at Normal Stress of 1.5 kg/cm2 | Corrected Area (cm2) | Shear Stress at Normal Stress of 0.5 kg/cm2 | Shear Stress at Normal Stress of 1.0 kg/cm2 | Shear Stress at Normal Stress of 1.5 kg/cm2
1 | 0 |  | 0 | 0 | 0
2 | 10 |  | 15.8 | 27.1 | 45.8
3 | 20 |  | 21.4 | 37 | 60.5
4 | 30 |  | 26.4 | 42.5 | 72.1
5 | 40 |  | 27.7 | 50.6 | 76
6 | 50 |  | 29.3 | 51 | 75.8
7 | 60 |  | 29 | 54.3 | 80.4
8 | 70 |  | 28.6 | 54.6 | 81.3
9 | 80 |  | 31.6 | 56.9 | 83.7
10 | 90 |  | 30.7 | 56.8 | 85.7
11 | 100 |  | 31.3 | 57.1 | 88.1
12 | 110 |  | 31.9 | 59 | 90.8
13 | 120 |  | 32.6 | 61.2 | 90.8
14 | 130 |  | 33.4 | 61.5 | 91.8
15 | 140 |  | 33.8 | 62.7 | 90.8
16 | 150 |  | 33.4 | 62.4 | 91.7
17 | 160 |  | 32.8 | 62.2 | 91.1
18 | 170 |  | 33.8 | 63.1 | 93.4
19 | 180 |  | 34.4 | 64.4 | 91.3
20 | 190 |  | 34.5 | 65.3 | 90.6
21 | 200 |  | 33.9 | 65 | 92.2
22 | 210 |  | 33.9 | 65.5 | 92.1
23 | 220 |  | 33.5 | 64.3 | 91.8
24 | 230 |  | 34 | 63.7 | 90.1
25 | 240 |  | 33.9 | 66.1 | 89.8
26 | 250 |  | 33.7 | 65.8 | 89.7
27 | 260 |  | 33.6 | 65.6 | 87.6
28 | 270 |  | 33.5 | 65.3 | 90.1
29 | 280 |  | 33.4 | 65.1 | 89.8
30 | 290 |  | 33.3 | 64.3 | 88.1
31 | 300 |  | 32.7 | 64.6 | 88.4
32 | 310 |  | 32.5 | 64.3 | 86.9
33 | 320 |  | 32.9 | 63.7 | 85.8
34 | 330 |  | 32.4 | 63.8 | 86.7
35 | 340 |  | 31.1 | 63.4 | 86.3
36 | 350 |  | 32 | 63.4 | 87.2
37 | 360 |  | 31.9 | 62.1 | 87.2
38 | 370 |  | 31.3 | 62.2 | 83.8
39 | 380 |  | 30.8 | 62.7 | 82.1
40 | 390 |  | 30.9 | 60.6 | 83.7
41 | 400 |  | 30.8 | 60.3 | 83.2
42 | 410 |  | 30.9 | 61.2 | 85.5
43 | 420 |  | 29.7 | 60.1 | 82.4
44 | 430 |  | 29.8 | 59.2 | 83.4
45 | 440 |  | 30.3 | 58.7 | 80.8
46 | 450 |  | 29.1 | 59.1 | 80.4
47 | 460 |  | 29.2 | 54.6 | 81.1
48 | 470 |  | 29 | 57.9 | 82.1
49 | 480 |  | 28.1 | 56.1 | 79.1
50 | 490 |  | 28.1 | 55.1 | 79.4
51 | 500 |  | 26.8 | 55.7 | 74.9
52 | 510 |  | 28.3 | 53.7 | 77
53 | 520 |  | 27.7 | 54.8 | 76.6
54 | 530 |  | 27.8 | 52.6 | 75
55 | 540 |  | 27.4 | 54.7 | 72.8
56 | 550 |  | 26.9 | 52 | 73.6
57 | 560 |  | 25.7 | 50.5 | 72
58 | 570 |  | 26.4 | 50.5 | 71.3
59 | 580 |  | 25.6 | 49.8 | 70
60 | 590 |  | 25.1 | 49.7 | 73
61 | 600 |  | 25.5 | 48.9 | 71.4

## Depth_6.50m
BH ID | RLBH-10 | - |  |  | Direct Shear Test Results
Depth | 6.5 | m |  |  | Cohesion |  | 0.05478274
Density | 1.9 | gm/cm3 |  |  | Angle of Internal Friction |  | 29.88169
Sample Wt. | 171 | gm |  |  | Normal Stress |  | 0.5 | 1 | 1.5
PR Contant | 0.325 | kg/div |  |  | Shear Stress (at Failure)
SR No. | Dial Reading | Dial Reading (cm) | PR Reading at Normal Stress of 0.5 kg/cm2 | PR Reading at Normal Stress of 1.0 kg/cm2 | PR Reading at Normal Stress of 1.5 kg/cm2 | Corrected Area (cm2) | Shear Stress at Normal Stress of 0.5 kg/cm2 | Shear Stress at Normal Stress of 1.0 kg/cm2 | Shear Stress at Normal Stress of 1.5 kg/cm2
1 | 0 |  | 0 | 0 | 0
2 | 10 |  | 15.7 | 31.8 | 46.4
3 | 20 |  | 21.4 | 42.8 | 63.6
4 | 30 |  | 24.7 | 51.2 | 72.2
5 | 40 |  | 27.2 | 52.4 | 74.1
6 | 50 |  | 27.7 | 56.2 | 76.2
7 | 60 |  | 28 | 58.2 | 81
8 | 70 |  | 28.3 | 56.3 | 81.1
9 | 80 |  | 29.6 | 61.4 | 85.4
10 | 90 |  | 29.7 | 62.7 | 84.4
11 | 100 |  | 30.2 | 61.3 | 87.7
12 | 110 |  | 31.9 | 63.5 | 88.3
13 | 120 |  | 31 | 63.4 | 93.7
14 | 130 |  | 31.5 | 62.3 | 89.1
15 | 140 |  | 32.9 | 65.6 | 87.8
16 | 150 |  | 32.3 | 65.8 | 93.5
17 | 160 |  | 33.6 | 61.4 | 94.9
18 | 170 |  | 33.5 | 65.7 | 91.4
19 | 180 |  | 33 | 66.9 | 94.2
20 | 190 |  | 33.3 | 65.5 | 91.9
21 | 200 |  | 34 | 67.4 | 92.2
22 | 210 |  | 33.3 | 67.2 | 93.2
23 | 220 |  | 33.9 | 66.9 | 92.9
24 | 230 |  | 33.8 | 66 | 88.8
25 | 240 |  | 32.6 | 66.5 | 90.8
26 | 250 |  | 33.5 | 66.2 | 91.9
27 | 260 |  | 33.1 | 66 | 88.8
28 | 270 |  | 33 | 65.7 | 90.2
29 | 280 |  | 32.9 | 64 | 88.4
30 | 290 |  | 32.8 | 65.3 | 83.6
31 | 300 |  | 32.7 | 64.3 | 87.1
32 | 310 |  | 32.6 | 64.8 | 87.3
33 | 320 |  | 32.1 | 64.2 | 85.5
34 | 330 |  | 32.5 | 61.9 | 83.5
35 | 340 |  | 32.4 | 62.7 | 88
36 | 350 |  | 31.5 | 59.3 | 85.5
37 | 360 |  | 31.7 | 61.5 | 81.5
38 | 370 |  | 30.3 | 62.3 | 78.6
39 | 380 |  | 30.8 | 63 | 82.8
40 | 390 |  | 31.1 | 58.6 | 81.6
41 | 400 |  | 30.8 | 57 | 81.4
42 | 410 |  | 29.8 | 56.8 | 80.8
43 | 420 |  | 28.7 | 58.6 | 80.4
44 | 430 |  | 29.7 | 59.4 | 78.3
45 | 440 |  | 29 | 55.9 | 78.9
46 | 450 |  | 28.2 | 55.6 | 80.4
47 | 460 |  | 27.5 | 54.5 | 75.6
48 | 470 |  | 28.2 | 53.3 | 73.8
49 | 480 |  | 28.2 | 53.4 | 74.4
50 | 490 |  | 27.4 | 52 | 74.4
51 | 500 |  | 27 | 53.5 | 69.9
52 | 510 |  | 27.3 | 51.9 | 71.6
53 | 520 |  | 26.4 | 51.4 | 70.7
54 | 530 |  | 26.4 | 49.1 | 67.4
55 | 540 |  | 26.7 | 50.3 | 68.5
56 | 550 |  | 25.5 | 48 | 68.6
57 | 560 |  | 25.1 | 47.3 | 67.6
58 | 570 |  | 24.6 | 45.3 | 64.3
59 | 580 |  | 24.1 | 45.9 | 66.4
60 | 590 |  | 24.3 | 43.4 | 65.3
61 | 600 |  | 23.2 | 41.7 | 62.3

## Depth_7.50m
BH ID | RLBH-10 | - |  |  | Direct Shear Test Results
Depth | 7.5 | m |  |  | Cohesion |  | 0.05154705
Density | 1.95 | gm/cm3 |  |  | Angle of Internal Friction |  | 31.37951
Sample Wt. | 175.5 | gm |  |  | Normal Stress |  | 0.5 | 1 | 1.5
PR Contant | 0.325 | kg/div |  |  | Shear Stress (at Failure)
SR No. | Dial Reading | Dial Reading (cm) | PR Reading at Normal Stress of 0.5 kg/cm2 | PR Reading at Normal Stress of 1.0 kg/cm2 | PR Reading at Normal Stress of 1.5 kg/cm2 | Corrected Area (cm2) | Shear Stress at Normal Stress of 0.5 kg/cm2 | Shear Stress at Normal Stress of 1.0 kg/cm2 | Shear Stress at Normal Stress of 1.5 kg/cm2
1 | 0 |  | 0 | 0 | 0
2 | 10 |  | 16.1 | 33 | 44.1
3 | 20 |  | 20.8 | 42.8 | 58.2
4 | 30 |  | 25.5 | 51 | 69.2
5 | 40 |  | 26.9 | 56.4 | 73.9
6 | 50 |  | 29.3 | 59.2 | 77.5
7 | 60 |  | 30 | 59.7 | 78.7
8 | 70 |  | 29.1 | 61.3 | 82.9
9 | 80 |  | 30.9 | 61.2 | 85.3
10 | 90 |  | 31.3 | 60.5 | 85.3
11 | 100 |  | 31.7 | 64.2 | 87.9
12 | 110 |  | 31.9 | 66.5 | 88.7
13 | 120 |  | 33.5 | 64 | 87
14 | 130 |  | 34 | 66.8 | 91.2
15 | 140 |  | 33.2 | 68.2 | 93.7
16 | 150 |  | 34.2 | 66.9 | 92.3
17 | 160 |  | 34.5 | 68.7 | 92.6
18 | 170 |  | 33.2 | 68.5 | 95.3
19 | 180 |  | 33.3 | 68.1 | 91.2
20 | 190 |  | 34.3 | 68.7 | 95.3
21 | 200 |  | 35.5 | 68.5 | 96.3
22 | 210 |  | 35.4 | 68 | 96.6
23 | 220 |  | 35.2 | 70.5 | 95.8
24 | 230 |  | 35 | 70.2 | 97.5
25 | 240 |  | 35 | 69.6 | 97.1
26 | 250 |  | 34.9 | 68.8 | 96.8
27 | 260 |  | 34.7 | 69.5 | 94.7
28 | 270 |  | 34.6 | 69.2 | 96.1
29 | 280 |  | 33.7 | 69 | 95.7
30 | 290 |  | 33.2 | 68.3 | 95.4
31 | 300 |  | 33.9 | 67.5 | 95
32 | 310 |  | 34.1 | 68.2 | 94.7
33 | 320 |  | 32.2 | 67.9 | 92.3
34 | 330 |  | 33.8 | 67.7 | 93.7
35 | 340 |  | 33.5 | 67.3 | 92.8
36 | 350 |  | 32.6 | 64.4 | 91.6
37 | 360 |  | 31.6 | 65.4 | 91.3
38 | 370 |  | 32.6 | 64.9 | 90.9
39 | 380 |  | 31.8 | 65.3 | 90.5
40 | 390 |  | 29.8 | 64 | 91.9
41 | 400 |  | 30.2 | 60.9 | 90.6
42 | 410 |  | 30.4 | 62.6 | 87.1
43 | 420 |  | 30.7 | 63.8 | 86.8
44 | 430 |  | 28.2 | 61.9 | 84.7
45 | 440 |  | 29.7 | 61.5 | 88
46 | 450 |  | 28.5 | 62.2 | 89
47 | 460 |  | 28.2 | 60.8 | 82.5
48 | 470 |  | 28.7 | 59.8 | 82.8
49 | 480 |  | 27.8 | 58.4 | 82.1
50 | 490 |  | 27.5 | 60.3 | 79.8
51 | 500 |  | 27.8 | 58.8 | 80.5
52 | 510 |  | 26.6 | 58.1 | 78.7
53 | 520 |  | 26.3 | 57.2 | 80.1
54 | 530 |  | 26 | 53.9 | 78.1
55 | 540 |  | 25.7 | 55.1 | 76.8
56 | 550 |  | 25.4 | 55 | 78.1
57 | 560 |  | 23.8 | 55.6 | 75.5
58 | 570 |  | 24.3 | 53.2 | 76.1
59 | 580 |  | 24 | 52.7 | 71.8
60 | 590 |  | 22.9 | 52.8 | 69.4
61 | 600 |  | 22.7 | 50.6 | 68.4

## Depth_10.50m
BH ID | RLBH-10 | - |  |  | Direct Shear Test Results
Depth | 10.5 | m |  |  | Cohesion |  | 0.05615191
Density | 2 | gm/cm3 |  |  | Angle of Internal Friction |  | 31.43784
Sample Wt. | 180 | gm |  |  | Normal Stress |  | 0.5 | 1 | 1.5
PR Contant | 0.325 | kg/div |  |  | Shear Stress (at Failure)
SR No. | Dial Reading | Dial Reading (cm) | PR Reading at Normal Stress of 0.5 kg/cm2 | PR Reading at Normal Stress of 1.0 kg/cm2 | PR Reading at Normal Stress of 1.5 kg/cm2 | Corrected Area (cm2) | Shear Stress at Normal Stress of 0.5 kg/cm2 | Shear Stress at Normal Stress of 1.0 kg/cm2 | Shear Stress at Normal Stress of 1.5 kg/cm2
1 | 0 |  | 0 | 0 | 0
2 | 10 |  | 17.5 | 35.9 | 51
3 | 20 |  | 22.1 | 47 | 67.5
4 | 30 |  | 26.5 | 55.6 | 78.5
5 | 40 |  | 29.2 | 57.1 | 80.1
6 | 50 |  | 29.4 | 59.2 | 82.3
7 | 60 |  | 31.6 | 60.9 | 85.5
8 | 70 |  | 31 | 61.8 | 86.4
9 | 80 |  | 31.5 | 62 | 89.1
10 | 90 |  | 31.7 | 62.1 | 92.8
11 | 100 |  | 32 | 66.1 | 94.6
12 | 110 |  | 34.2 | 68.8 | 95.5
13 | 120 |  | 34.3 | 68 | 93.5
14 | 130 |  | 34.9 | 66.3 | 95.3
15 | 140 |  | 36.1 | 65.8 | 96.6
16 | 150 |  | 34.9 | 70.8 | 98.9
17 | 160 |  | 35.7 | 70.3 | 99.8
18 | 170 |  | 33.5 | 72.1 | 100.4
19 | 180 |  | 34.1 | 71.4 | 98.5
20 | 190 |  | 36.1 | 71.2 | 99.7
21 | 200 |  | 36.2 | 71.4 | 99.4
22 | 210 |  | 36 | 70.9 | 99
23 | 220 |  | 35.9 | 67.2 | 98
24 | 230 |  | 35.3 | 70.1 | 97.9
25 | 240 |  | 35.6 | 66.3 | 97.9
26 | 250 |  | 35.2 | 69.4 | 97.6
27 | 260 |  | 34.4 | 69.6 | 97.2
28 | 270 |  | 34.3 | 66.7 | 96.9
29 | 280 |  | 33.6 | 69.3 | 95.5
30 | 290 |  | 33.8 | 67.9 | 94.7
31 | 300 |  | 34.9 | 68.8 | 94.6
32 | 310 |  | 34.1 | 66.2 | 94.5
33 | 320 |  | 34.6 | 65.8 | 92.4
34 | 330 |  | 34 | 68.1 | 93.5
35 | 340 |  | 34.2 | 65 | 93.9
36 | 350 |  | 34.2 | 65.9 | 90.5
37 | 360 |  | 33.5 | 63 | 90.8
38 | 370 |  | 33 | 65.2 | 91.6
39 | 380 |  | 31.5 | 62.9 | 91.7
40 | 390 |  | 33.3 | 64.4 | 88.8
41 | 400 |  | 31.9 | 63.5 | 89.5
42 | 410 |  | 31.5 | 62.1 | 85.3
43 | 420 |  | 31.5 | 61.6 | 88.2
44 | 430 |  | 30.7 | 62.5 | 86.2
45 | 440 |  | 30.7 | 57.7 | 83.9
46 | 450 |  | 30.3 | 59.7 | 87
47 | 460 |  | 30.1 | 59.6 | 82.9
48 | 470 |  | 30 | 58.4 | 84
49 | 480 |  | 28.7 | 58.6 | 83.1
50 | 490 |  | 27.8 | 60.5 | 80.8
51 | 500 |  | 27.5 | 56.9 | 78.8
52 | 510 |  | 28 | 56 | 80
53 | 520 |  | 27.5 | 55.6 | 75.3
54 | 530 |  | 27.2 | 56.9 | 77.5
55 | 540 |  | 26.9 | 56.6 | 74.5
56 | 550 |  | 26.6 | 54 | 76.3
57 | 560 |  | 25.6 | 53 | 73.9
58 | 570 |  | 25.9 | 52.1 | 76.2
59 | 580 |  | 25.1 | 51.2 | 71.4
60 | 590 |  | 24.7 | 52 | 72.3
61 | 600 |  | 23.5 | 52.2 | 69.5