## Summary
BH ID | Depth (m) | Soil Type | Density (g/cc) | Sample Weight (g) | Target c (kg/cm²) | Target φ (°) | Calculated c (kg/cm²) | Calculated φ (°) | R²
SBH-07 | 0.5 | Loose Sand | 1.7 | 153 | 0.04522094 | 26.33896 | 0.05222415 | 25.89828 | 0.9923702
SBH-07 | 1.5 | Loose Sand | 1.7 | 153 | 0.03545948 | 26.42752 | 0.04487967 | 25.65206 | 0.9924623
SBH-07 | 3.5 | Medium Dense Sand | 1.75 | 157.5 | 0.03967576 | 28.06663 | 0.04779982 | 27.53661 | 0.9944116
SBH-07 | 4.5 | Medium Dense Sand | 1.75 | 157.5 | 0.04254068 | 29.53268 | 0.03305409 | 30.23641 | 0.9953121
SBH-07 | 6.5 | Medium Dense Sand | 1.8 | 162 | 0.03451508 | 30.25045 | 0.0436756 | 29.49359 | 0.9953497
SBH-07 | 7.5 | Medium Dense Sand | 1.85 | 166.5 | 0.0375659 | 30.00943 | 0.04608529 | 29.52481 | 0.9956956
SBH-07 | 10.5 | Dense Sand | 1.95 | 175.5 | 0.0473132 | 31.01091 | 0.03756416 | 31.5357 | 0.9955346

## Depth_0.50m
BH ID | SBH-07 | - |  |  | Direct Shear Test Results
Depth | 0.5 | m |  |  | Cohesion |  | 0.05222415
Density | 1.7 | gm/cm3 |  |  | Angle of Internal Friction |  | 25.89828
Sample Wt. | 153 | gm |  |  | Normal Stress |  | 0.5 | 1 | 1.5
PR Contant | 0.325 | kg/div |  |  | Shear Stress (at Failure)
SR No. | Dial Reading | Dial Reading (cm) | PR Reading at Normal Stress of 0.5 kg/cm2 | PR Reading at Normal Stress of 1.0 kg/cm2 | PR Reading at Normal Stress of 1.5 kg/cm2 | Corrected Area (cm2) | Shear Stress at Normal Stress of 0.5 kg/cm2 | Shear Stress at Normal Stress of 1.0 kg/cm2 | Shear Stress at Normal Stress of 1.5 kg/cm2
1 | 0 |  | 0 | 0 | 0
2 | 10 |  | 7.1 | 16.2 | 20.4
3 | 20 |  | 10.7 | 24.9 | 30.6
4 | 30 |  | 13.8 | 31 | 38.8
5 | 40 |  | 16.3 | 36.5 | 45.4
6 | 50 |  | 18.4 | 42 | 51.7
7 | 60 |  | 21 | 43.6 | 58
8 | 70 |  | 22.3 | 45.6 | 58.3
9 | 80 |  | 22.2 | 43.6 | 60.9
10 | 90 |  | 22 | 45.9 | 59.2
11 | 100 |  | 23.1 | 45.8 | 60.1
12 | 110 |  | 23.6 | 47.2 | 61.6
13 | 120 |  | 22.8 | 47 | 61.9
14 | 130 |  | 23.7 | 50 | 61.7
15 | 140 |  | 24.1 | 48.1 | 64.6
16 | 150 |  | 23.3 | 49.5 | 65
17 | 160 |  | 24 | 50 | 67.2
18 | 170 |  | 24.8 | 50.5 | 65.3
19 | 180 |  | 25.1 | 50.3 | 66
20 | 190 |  | 24.7 | 52.5 | 67
21 | 200 |  | 24.8 | 51.7 | 65.7
22 | 210 |  | 25 | 52.6 | 67.9
23 | 220 |  | 26.2 | 52.5 | 68.4
24 | 230 |  | 24.5 | 53.5 | 68.2
25 | 240 |  | 26.6 | 54.4 | 70.9
26 | 250 |  | 26 | 53.8 | 68.7
27 | 260 |  | 25.5 | 52 | 71
28 | 270 |  | 26.3 | 54.9 | 73.6
29 | 280 |  | 25.6 | 52.5 | 71.4
30 | 290 |  | 26.1 | 55 | 73.2
31 | 300 |  | 25.5 | 52.8 | 72
32 | 310 |  | 26.6 | 54.2 | 73.4
33 | 320 |  | 26.7 | 55.6 | 73.2
34 | 330 |  | 25.8 | 55.4 | 71.2
35 | 340 |  | 26.3 | 55.2 | 73.6
36 | 350 |  | 26.7 | 55 | 71.3
37 | 360 |  | 26 | 54.8 | 72.2
38 | 370 |  | 25.5 | 54.6 | 74
39 | 380 |  | 26.5 | 54.4 | 73.2
40 | 390 |  | 25.7 | 52.7 | 74
41 | 400 |  | 26.5 | 53.9 | 73.7
42 | 410 |  | 26.2 | 53.7 | 73.4
43 | 420 |  | 26.2 | 52.3 | 73.1
44 | 430 |  | 26.8 | 53.3 | 72.9
45 | 440 |  | 26.2 | 52.1 | 72.6
46 | 450 |  | 26.1 | 52.4 | 72.3
47 | 460 |  | 26 | 52.7 | 72
48 | 470 |  | 26.4 | 52.3 | 70.7
49 | 480 |  | 25.3 | 51.8 | 71.4
50 | 490 |  | 26.2 | 52.1 | 70.3
51 | 500 |  | 25.7 | 51.9 | 70.9
52 | 510 |  | 25.5 | 50.7 | 70.6
53 | 520 |  | 24.5 | 50.2 | 69.6
54 | 530 |  | 24.5 | 51.2 | 68.1
55 | 540 |  | 25.4 | 49.9 | 69.7
56 | 550 |  | 24.4 | 50.8 | 67.8
57 | 560 |  | 25.1 | 49.8 | 69.2
58 | 570 |  | 24.3 | 50.4 | 68.7
59 | 580 |  | 24.4 | 49.8 | 68.6
60 | 590 |  | 24 | 49.7 | 68.3
61 | 600 |  | 23.7 | 49.4 | 67

## Depth_1.50m
BH ID | SBH-07 | - |  |  | Direct Shear Test Results
Depth | 1.5 | m |  |  | Cohesion |  | 0.04487967
Density | 1.7 | gm/cm3 |  |  | Angle of Internal Friction |  | 25.65206
Sample Wt. | 153 | gm |  |  | Normal Stress |  | 0.5 | 1 | 1.5
PR Contant | 0.325 | kg/div |  |  | Shear Stress (at Failure)
SR No. | Dial Reading | Dial Reading (cm) | PR Reading at Normal Stress of 0.5 kg/cm2 | PR Reading at Normal Stress of 1.0 kg/cm2 | PR Reading at Normal Stress of 1.5 kg/cm2 | Corrected Area (cm2) | Shear Stress at Normal Stress of 0.5 kg/cm2 | Shear Stress at Normal Stress of 1.0 kg/cm2 | Shear Stress at Normal Stress of 1.5 kg/cm2
1 | 0 |  | 0 | 0 | 0
2 | 10 |  | 7.9 | 13.8 | 20.4
3 | 20 |  | 12.2 | 21 | 29.9
4 | 30 |  | 15.3 | 25.4 | 37.5
5 | 40 |  | 18.1 | 30 | 45.9
6 | 50 |  | 19.6 | 34.9 | 52
7 | 60 |  | 21.5 | 38.6 | 56
8 | 70 |  | 21.6 | 42.8 | 57
9 | 80 |  | 21.6 | 42.4 | 58.9
10 | 90 |  | 22.6 | 41.2 | 59.7
11 | 100 |  | 22.2 | 41.6 | 60.4
12 | 110 |  | 22.6 | 43.6 | 61.7
13 | 120 |  | 22.6 | 44.2 | 61.5
14 | 130 |  | 22.8 | 45.4 | 64.6
15 | 140 |  | 23.5 | 46.5 | 63.3
16 | 150 |  | 23.2 | 45.8 | 62.8
17 | 160 |  | 23.7 | 47.3 | 65.4
18 | 170 |  | 24 | 47.7 | 65.6
19 | 180 |  | 24.3 | 47 | 66.2
20 | 190 |  | 25.2 | 46.3 | 67.3
21 | 200 |  | 24.3 | 46.2 | 65.6
22 | 210 |  | 25.3 | 47.5 | 67.9
23 | 220 |  | 25 | 48.1 | 68.3
24 | 230 |  | 25.7 | 47.9 | 70.8
25 | 240 |  | 26 | 46.1 | 69.7
26 | 250 |  | 25.9 | 49 | 71.3
27 | 260 |  | 25.6 | 50.6 | 70.8
28 | 270 |  | 25.7 | 49.7 | 71.7
29 | 280 |  | 26.2 | 50.5 | 74.1
30 | 290 |  | 26.4 | 50.9 | 71.3
31 | 300 |  | 25.3 | 51.3 | 72
32 | 310 |  | 25.6 | 49.7 | 72.4
33 | 320 |  | 26.1 | 52.2 | 72
34 | 330 |  | 25.9 | 51 | 71.4
35 | 340 |  | 26.7 | 52.2 | 73.3
36 | 350 |  | 26.7 | 51.3 | 73.2
37 | 360 |  | 26.6 | 52 | 73.4
38 | 370 |  | 25.1 | 49.1 | 72.7
39 | 380 |  | 26.4 | 52.7 | 71.1
40 | 390 |  | 25.4 | 51.9 | 72.5
41 | 400 |  | 26.2 | 52.6 | 72.3
42 | 410 |  | 25.8 | 50.8 | 72
43 | 420 |  | 25.7 | 51.9 | 71.7
44 | 430 |  | 25.5 | 52.1 | 71.4
45 | 440 |  | 24.9 | 51 | 68.8
46 | 450 |  | 24.8 | 51.7 | 70.9
47 | 460 |  | 25.4 | 51.5 | 70.6
48 | 470 |  | 25.4 | 49.9 | 70.3
49 | 480 |  | 24.9 | 51.1 | 69
50 | 490 |  | 24.3 | 49.8 | 69.8
51 | 500 |  | 24.6 | 48.9 | 69.3
52 | 510 |  | 25 | 50.5 | 67.9
53 | 520 |  | 24.6 | 49.8 | 68.9
54 | 530 |  | 23.9 | 49 | 67.3
55 | 540 |  | 23.3 | 49.8 | 66.7
56 | 550 |  | 24.6 | 48.9 | 67.7
57 | 560 |  | 24 | 49.4 | 67
58 | 570 |  | 23.5 | 48.8 | 67.4
59 | 580 |  | 24.1 | 47.1 | 65.4
60 | 590 |  | 23.3 | 47 | 66.8
61 | 600 |  | 23.1 | 47.3 | 66.7

## Depth_3.50m
BH ID | SBH-07 | - |  |  | Direct Shear Test Results
Depth | 3.5 | m |  |  | Cohesion |  | 0.04779982
Density | 1.75 | gm/cm3 |  |  | Angle of Internal Friction |  | 27.53661
Sample Wt. | 157.5 | gm |  |  | Normal Stress |  | 0.5 | 1 | 1.5
PR Contant | 0.325 | kg/div |  |  | Shear Stress (at Failure)
SR No. | Dial Reading | Dial Reading (cm) | PR Reading at Normal Stress of 0.5 kg/cm2 | PR Reading at Normal Stress of 1.0 kg/cm2 | PR Reading at Normal Stress of 1.5 kg/cm2 | Corrected Area (cm2) | Shear Stress at Normal Stress of 0.5 kg/cm2 | Shear Stress at Normal Stress of 1.0 kg/cm2 | Shear Stress at Normal Stress of 1.5 kg/cm2
1 | 0 |  | 0 | 0 | 0
2 | 10 |  | 12.3 | 24.3 | 34.9
3 | 20 |  | 16.5 | 33.3 | 52
4 | 30 |  | 21.4 | 37.8 | 60.3
5 | 40 |  | 23.1 | 44 | 65.4
6 | 50 |  | 23.7 | 46.5 | 68.2
7 | 60 |  | 24.2 | 49.2 | 69.8
8 | 70 |  | 24.7 | 50.4 | 71.2
9 | 80 |  | 25 | 51.3 | 71
10 | 90 |  | 25.8 | 53.1 | 73.5
11 | 100 |  | 26.5 | 50.8 | 74.5
12 | 110 |  | 27.3 | 54.2 | 79.9
13 | 120 |  | 27.4 | 53.2 | 77.3
14 | 130 |  | 28.2 | 53.8 | 80.1
15 | 140 |  | 28.6 | 55.2 | 79.4
16 | 150 |  | 28 | 56.7 | 77.8
17 | 160 |  | 27.8 | 57.4 | 80.6
18 | 170 |  | 28.8 | 54.7 | 81.2
19 | 180 |  | 28.3 | 56.3 | 83
20 | 190 |  | 29.1 | 57 | 81.6
21 | 200 |  | 30.3 | 57.1 | 80.4
22 | 210 |  | 30.5 | 57.5 | 83.4
23 | 220 |  | 29.9 | 55.8 | 84
24 | 230 |  | 29.5 | 57.2 | 83.7
25 | 240 |  | 29.9 | 58.5 | 83.4
26 | 250 |  | 30.1 | 58 | 83
27 | 260 |  | 29.8 | 55.3 | 82.8
28 | 270 |  | 29.9 | 58.6 | 82.3
29 | 280 |  | 29 | 59.4 | 80.7
30 | 290 |  | 29.7 | 59.2 | 80.6
31 | 300 |  | 29.6 | 57 | 77.9
32 | 310 |  | 29.5 | 57.1 | 80.1
33 | 320 |  | 28.9 | 58.3 | 79.2
34 | 330 |  | 29.3 | 57.3 | 80.7
35 | 340 |  | 29.1 | 57.1 | 80.3
36 | 350 |  | 29 | 57.9 | 75.1
37 | 360 |  | 28.9 | 56.5 | 77.2
38 | 370 |  | 28.8 | 57.4 | 78.8
39 | 380 |  | 28.7 | 55 | 74.7
40 | 390 |  | 28.6 | 52.9 | 75.8
41 | 400 |  | 28 | 56.8 | 75.8
42 | 410 |  | 27 | 56.3 | 76.5
43 | 420 |  | 27.3 | 53 | 75.9
44 | 430 |  | 27.6 | 54.1 | 75.9
45 | 440 |  | 26.9 | 53.6 | 75.8
46 | 450 |  | 27.1 | 54.5 | 74
47 | 460 |  | 27.5 | 54 | 73.9
48 | 470 |  | 26.3 | 52 | 74
49 | 480 |  | 26.2 | 53 | 73.7
50 | 490 |  | 27.2 | 53 | 70.8
51 | 500 |  | 25.1 | 50.4 | 72.4
52 | 510 |  | 25.6 | 49.9 | 70.8
53 | 520 |  | 25.1 | 50.2 | 70.5
54 | 530 |  | 25.6 | 49.9 | 71.6
55 | 540 |  | 25.4 | 49.4 | 71.3
56 | 550 |  | 24.9 | 48.7 | 69.2
57 | 560 |  | 23.6 | 47.9 | 69.8
58 | 570 |  | 24 | 46.4 | 68
59 | 580 |  | 24.1 | 47.9 | 66.6
60 | 590 |  | 24 | 45.1 | 66.8
61 | 600 |  | 23.7 | 45.6 | 69

## Depth_4.50m
BH ID | SBH-07 | - |  |  | Direct Shear Test Results
Depth | 4.5 | m |  |  | Cohesion |  | 0.03305409
Density | 1.75 | gm/cm3 |  |  | Angle of Internal Friction |  | 30.23641
Sample Wt. | 157.5 | gm |  |  | Normal Stress |  | 0.5 | 1 | 1.5
PR Contant | 0.325 | kg/div |  |  | Shear Stress (at Failure)
SR No. | Dial Reading | Dial Reading (cm) | PR Reading at Normal Stress of 0.5 kg/cm2 | PR Reading at Normal Stress of 1.0 kg/cm2 | PR Reading at Normal Stress of 1.5 kg/cm2 | Corrected Area (cm2) | Shear Stress at Normal Stress of 0.5 kg/cm2 | Shear Stress at Normal Stress of 1.0 kg/cm2 | Shear Stress at Normal Stress of 1.5 kg/cm2
1 | 0 |  | 0 | 0 | 0
2 | 10 |  | 13.3 | 25 | 44.1
3 | 20 |  | 17.8 | 33.9 | 61.8
4 | 30 |  | 21.7 | 40.9 | 73.7
5 | 40 |  | 24.9 | 47 | 75.8
6 | 50 |  | 26.6 | 47.1 | 76.6
7 | 60 |  | 28.1 | 49.5 | 83.1
8 | 70 |  | 27.7 | 50.3 | 81.9
9 | 80 |  | 28.9 | 50.8 | 86.3
10 | 90 |  | 28.4 | 53.8 | 86.7
11 | 100 |  | 29.2 | 53.9 | 87.9
12 | 110 |  | 29.4 | 53.4 | 90.1
13 | 120 |  | 30.3 | 54.5 | 91.7
14 | 130 |  | 30.3 | 56.6 | 92.8
15 | 140 |  | 31 | 56.3 | 93.8
16 | 150 |  | 31.2 | 57.2 | 96.2
17 | 160 |  | 32 | 57.6 | 95.5
18 | 170 |  | 32 | 58.5 | 95.9
19 | 180 |  | 32.7 | 59.1 | 95.6
20 | 190 |  | 32.7 | 57.3 | 95.2
21 | 200 |  | 32.6 | 58.4 | 95
22 | 210 |  | 32.2 | 59 | 93.5
23 | 220 |  | 32.9 | 56.9 | 94.3
24 | 230 |  | 32.1 | 58.5 | 89.6
25 | 240 |  | 32.6 | 56.7 | 90.4
26 | 250 |  | 31.5 | 59.2 | 89.6
27 | 260 |  | 33.4 | 59.9 | 90.1
28 | 270 |  | 32.9 | 59.7 | 92.6
29 | 280 |  | 33.3 | 59.5 | 88.7
30 | 290 |  | 33.6 | 59.3 | 90.7
31 | 300 |  | 33.5 | 59.1 | 89.9
32 | 310 |  | 33.3 | 57.4 | 88.4
33 | 320 |  | 33.1 | 57.4 | 88.7
34 | 330 |  | 33.1 | 55.7 | 88.1
35 | 340 |  | 32.9 | 57.7 | 87.6
36 | 350 |  | 32.8 | 55.6 | 86
37 | 360 |  | 32.7 | 56.6 | 86.7
38 | 370 |  | 32.6 | 55.4 | 86.7
39 | 380 |  | 32.5 | 56 | 86.4
40 | 390 |  | 32.3 | 55.8 | 87.4
41 | 400 |  | 31.4 | 53.7 | 86
42 | 410 |  | 30.8 | 56.6 | 79.9
43 | 420 |  | 32 | 56.2 | 84.9
44 | 430 |  | 31.8 | 52.4 | 83.6
45 | 440 |  | 30.5 | 54.4 | 83.1
46 | 450 |  | 30.8 | 52.7 | 81.8
47 | 460 |  | 30.5 | 53 | 77.8
48 | 470 |  | 30.3 | 51.5 | 80.2
49 | 480 |  | 29.3 | 53 | 80
50 | 490 |  | 30.3 | 51.4 | 79.7
51 | 500 |  | 29.4 | 50.7 | 77.6
52 | 510 |  | 29.6 | 51.2 | 76.4
53 | 520 |  | 28.8 | 49.5 | 74.8
54 | 530 |  | 28.6 | 49.1 | 77.4
55 | 540 |  | 28.7 | 49.5 | 77.5
56 | 550 |  | 28.8 | 50.1 | 74.9
57 | 560 |  | 27.6 | 48.4 | 75.3
58 | 570 |  | 27.7 | 48.4 | 71.9
59 | 580 |  | 27.4 | 48 | 72.2
60 | 590 |  | 27.6 | 46.9 | 74.4
61 | 600 |  | 27.3 | 47.4 | 71.8

## Depth_6.50m
BH ID | SBH-07 | - |  |  | Direct Shear Test Results
Depth | 6.5 | m |  |  | Cohesion |  | 0.0436756
Density | 1.8 | gm/cm3 |  |  | Angle of Internal Friction |  | 29.49359
Sample Wt. | 162 | gm |  |  | Normal Stress |  | 0.5 | 1 | 1.5
PR Contant | 0.325 | kg/div |  |  | Shear Stress (at Failure)
SR No. | Dial Reading | Dial Reading (cm) | PR Reading at Normal Stress of 0.5 kg/cm2 | PR Reading at Normal Stress of 1.0 kg/cm2 | PR Reading at Normal Stress of 1.5 kg/cm2 | Corrected Area (cm2) | Shear Stress at Normal Stress of 0.5 kg/cm2 | Shear Stress at Normal Stress of 1.0 kg/cm2 | Shear Stress at Normal Stress of 1.5 kg/cm2
1 | 0 |  | 0 | 0 | 0
2 | 10 |  | 14.6 | 27.8 | 37.9
3 | 20 |  | 19.7 | 40.4 | 53.8
4 | 30 |  | 23.9 | 48.7 | 62.3
5 | 40 |  | 25.5 | 51.1 | 69.4
6 | 50 |  | 26 | 55.8 | 72.4
7 | 60 |  | 27.2 | 53.7 | 73.8
8 | 70 |  | 27.2 | 54.6 | 75.8
9 | 80 |  | 28.4 | 57.6 | 76.5
10 | 90 |  | 28.9 | 57.9 | 76.4
11 | 100 |  | 29.5 | 60 | 78.3
12 | 110 |  | 30.9 | 60.2 | 81
13 | 120 |  | 30.4 | 61.3 | 82.7
14 | 130 |  | 31.8 | 63.2 | 82.6
15 | 140 |  | 30.8 | 62 | 84.1
16 | 150 |  | 30.8 | 61.4 | 83.7
17 | 160 |  | 31 | 62.7 | 83.2
18 | 170 |  | 31.4 | 63.5 | 87.6
19 | 180 |  | 30.9 | 65.7 | 86.9
20 | 190 |  | 31.3 | 65.5 | 87.1
21 | 200 |  | 32.6 | 65.3 | 84.2
22 | 210 |  | 32.4 | 65 | 88.3
23 | 220 |  | 31.5 | 64.7 | 87.7
24 | 230 |  | 32.2 | 62.2 | 90.1
25 | 240 |  | 31 | 64.3 | 89.7
26 | 250 |  | 31.4 | 62.9 | 88.8
27 | 260 |  | 31.9 | 63.5 | 89.1
28 | 270 |  | 31.4 | 61.4 | 88.8
29 | 280 |  | 31.6 | 62.7 | 88
30 | 290 |  | 31.5 | 61.2 | 85.6
31 | 300 |  | 30.6 | 61 | 87.2
32 | 310 |  | 30.7 | 62.7 | 87
33 | 320 |  | 30.3 | 61 | 82.7
34 | 330 |  | 30.8 | 60.5 | 86.8
35 | 340 |  | 30.1 | 62 | 86.5
36 | 350 |  | 30.6 | 61 | 82.3
37 | 360 |  | 29.5 | 61.5 | 82.4
38 | 370 |  | 29.8 | 61.3 | 82.4
39 | 380 |  | 29.9 | 58.3 | 83.6
40 | 390 |  | 29.3 | 59.2 | 82.6
41 | 400 |  | 28.9 | 59.6 | 79.6
42 | 410 |  | 30.1 | 58.4 | 80.6
43 | 420 |  | 29.7 | 56.2 | 81.6
44 | 430 |  | 28.9 | 58 | 82.2
45 | 440 |  | 27.7 | 55.5 | 79.7
46 | 450 |  | 28 | 54.9 | 80.3
47 | 460 |  | 28.4 | 56.9 | 78.3
48 | 470 |  | 27.6 | 53.1 | 76.6
49 | 480 |  | 27.5 | 56.7 | 78.2
50 | 490 |  | 26.7 | 54 | 75.9
51 | 500 |  | 28.7 | 53.6 | 74.8
52 | 510 |  | 27.3 | 52.1 | 75.3
53 | 520 |  | 27 | 52.3 | 73.9
54 | 530 |  | 26.6 | 51.9 | 74
55 | 540 |  | 26.3 | 50.2 | 73.9
56 | 550 |  | 26.5 | 52.3 | 72.9
57 | 560 |  | 25.8 | 50.5 | 70.5
58 | 570 |  | 26.9 | 49.8 | 71.9
59 | 580 |  | 25.5 | 48.8 | 71.1
60 | 590 |  | 25.5 | 49.8 | 68
61 | 600 |  | 25.3 | 48.5 | 68.2

## Depth_7.50m
BH ID | SBH-07 | - |  |  | Direct Shear Test Results
Depth | 7.5 | m |  |  | Cohesion |  | 0.04608529
Density | 1.85 | gm/cm3 |  |  | Angle of Internal Friction |  | 29.52481
Sample Wt. | 166.5 | gm |  |  | Normal Stress |  | 0.5 | 1 | 1.5
PR Contant | 0.325 | kg/div |  |  | Shear Stress (at Failure)
SR No. | Dial Reading | Dial Reading (cm) | PR Reading at Normal Stress of 0.5 kg/cm2 | PR Reading at Normal Stress of 1.0 kg/cm2 | PR Reading at Normal Stress of 1.5 kg/cm2 | Corrected Area (cm2) | Shear Stress at Normal Stress of 0.5 kg/cm2 | Shear Stress at Normal Stress of 1.0 kg/cm2 | Shear Stress at Normal Stress of 1.5 kg/cm2
1 | 0 |  | 0 | 0 | 0
2 | 10 |  | 14.8 | 30.1 | 42.8
3 | 20 |  | 20.8 | 40.6 | 55.6
4 | 30 |  | 25.1 | 49.1 | 68.2
5 | 40 |  | 25.7 | 52.6 | 70.3
6 | 50 |  | 26.8 | 54.2 | 76.7
7 | 60 |  | 27.9 | 54.7 | 76.2
8 | 70 |  | 28.6 | 57.7 | 80.3
9 | 80 |  | 29.1 | 57.8 | 79.1
10 | 90 |  | 30.2 | 61.8 | 82.6
11 | 100 |  | 30.3 | 60.1 | 78.5
12 | 110 |  | 30.9 | 60.8 | 82.1
13 | 120 |  | 30.5 | 62.3 | 84.6
14 | 130 |  | 30.9 | 61.9 | 85.8
15 | 140 |  | 31.5 | 63.8 | 86.1
16 | 150 |  | 31.1 | 64.8 | 88
17 | 160 |  | 31.3 | 62.6 | 85.9
18 | 170 |  | 31.7 | 65.3 | 86.6
19 | 180 |  | 31.9 | 63.5 | 89.2
20 | 190 |  | 33 | 65.7 | 87.7
21 | 200 |  | 32.9 | 65.4 | 88.3
22 | 210 |  | 32.4 | 64.7 | 91.1
23 | 220 |  | 32.2 | 65 | 88.5
24 | 230 |  | 31.5 | 64.8 | 90.5
25 | 240 |  | 32.4 | 63.7 | 88.5
26 | 250 |  | 32.3 | 64.3 | 89.3
27 | 260 |  | 31.5 | 61.5 | 87.2
28 | 270 |  | 31.5 | 63.9 | 89.1
29 | 280 |  | 31.7 | 63.1 | 88.8
30 | 290 |  | 31.3 | 60.3 | 85.1
31 | 300 |  | 31.5 | 62.2 | 83.6
32 | 310 |  | 31.3 | 61 | 87.8
33 | 320 |  | 31.5 | 62.7 | 84.1
34 | 330 |  | 31.4 | 61.6 | 83.9
35 | 340 |  | 30.9 | 59.2 | 84.3
36 | 350 |  | 31.1 | 60 | 83.6
37 | 360 |  | 30.8 | 60.6 | 86
38 | 370 |  | 30.2 | 58.9 | 84.2
39 | 380 |  | 29.8 | 58.7 | 79.9
40 | 390 |  | 30.5 | 59.7 | 80.5
41 | 400 |  | 29 | 60.2 | 79.7
42 | 410 |  | 29.7 | 58 | 81
43 | 420 |  | 28.5 | 57 | 80.4
44 | 430 |  | 29.4 | 57.9 | 79.2
45 | 440 |  | 29.7 | 56.1 | 79.3
46 | 450 |  | 29 | 55.9 | 80.9
47 | 460 |  | 28.6 | 55.3 | 76.9
48 | 470 |  | 28.1 | 55.9 | 75.5
49 | 480 |  | 27.7 | 54.2 | 79.6
50 | 490 |  | 27.6 | 53.9 | 74
51 | 500 |  | 27.2 | 54.6 | 72.7
52 | 510 |  | 27.4 | 53 | 74.2
53 | 520 |  | 27.1 | 53.4 | 73
54 | 530 |  | 26.6 | 51.1 | 73
55 | 540 |  | 26.1 | 51.5 | 70.3
56 | 550 |  | 26.1 | 52.7 | 71.7
57 | 560 |  | 26.3 | 50.8 | 71.7
58 | 570 |  | 26 | 51.3 | 70.9
59 | 580 |  | 24.7 | 50.7 | 70.3
60 | 590 |  | 25.5 | 51.6 | 70.7
61 | 600 |  | 24.7 | 50.1 | 69.8

## Depth_10.50m
BH ID | SBH-07 | - |  |  | Direct Shear Test Results
Depth | 10.5 | m |  |  | Cohesion |  | 0.03756416
Density | 1.95 | gm/cm3 |  |  | Angle of Internal Friction |  | 31.5357
Sample Wt. | 175.5 | gm |  |  | Normal Stress |  | 0.5 | 1 | 1.5
PR Contant | 0.325 | kg/div |  |  | Shear Stress (at Failure)
SR No. | Dial Reading | Dial Reading (cm) | PR Reading at Normal Stress of 0.5 kg/cm2 | PR Reading at Normal Stress of 1.0 kg/cm2 | PR Reading at Normal Stress of 1.5 kg/cm2 | Corrected Area (cm2) | Shear Stress at Normal Stress of 0.5 kg/cm2 | Shear Stress at Normal Stress of 1.0 kg/cm2 | Shear Stress at Normal Stress of 1.5 kg/cm2
1 | 0 |  | 0 | 0 | 0
2 | 10 |  | 18.8 | 35 | 49.7
3 | 20 |  | 24.1 | 47.2 | 68
4 | 30 |  | 29.4 | 50.6 | 76.5
5 | 40 |  | 29.7 | 52.8 | 85.3
6 | 50 |  | 30.5 | 55.7 | 84.7
7 | 60 |  | 31.3 | 57.5 | 86
8 | 70 |  | 31.7 | 59.7 | 90.2
9 | 80 |  | 33.2 | 59.1 | 90.3
10 | 90 |  | 34.9 | 58.2 | 93.9
11 | 100 |  | 34.8 | 65.1 | 90.6
12 | 110 |  | 35.6 | 60.9 | 94.5
13 | 120 |  | 35.1 | 62.3 | 95.5
14 | 130 |  | 35.5 | 63.8 | 98.1
15 | 140 |  | 36.2 | 66.2 | 96.2
16 | 150 |  | 35.7 | 63.4 | 101
17 | 160 |  | 37 | 65.8 | 101.3
18 | 170 |  | 37.2 | 65.5 | 101.3
19 | 180 |  | 36.1 | 65.3 | 100.9
20 | 190 |  | 36.9 | 65.1 | 99.1
21 | 200 |  | 36.8 | 64.8 | 99.3
22 | 210 |  | 36.7 | 64.6 | 99.9
23 | 220 |  | 35.5 | 63.1 | 97
24 | 230 |  | 36.4 | 63.2 | 99.2
25 | 240 |  | 35.2 | 62.5 | 96.6
26 | 250 |  | 36 | 61.9 | 97.7
27 | 260 |  | 36 | 62.2 | 94.8
28 | 270 |  | 34.7 | 63 | 94.7
29 | 280 |  | 35.4 | 61.3 | 94.7
30 | 290 |  | 34 | 61 | 93.3
31 | 300 |  | 34.8 | 59.9 | 94.7
32 | 310 |  | 34.8 | 59.5 | 92.1
33 | 320 |  | 33.7 | 58.1 | 92.4
34 | 330 |  | 33.2 | 60.5 | 94.9
35 | 340 |  | 33.8 | 59.5 | 91.7
36 | 350 |  | 33.8 | 58.5 | 94.5
37 | 360 |  | 32.5 | 58.3 | 90.1
38 | 370 |  | 33.2 | 57.9 | 91.2
39 | 380 |  | 33.3 | 56.9 | 89.8
40 | 390 |  | 32.8 | 55.9 | 93.4
41 | 400 |  | 31.1 | 55.7 | 89.1
42 | 410 |  | 32.2 | 53.5 | 87.9
43 | 420 |  | 32.3 | 54.3 | 86.9
44 | 430 |  | 31.4 | 53.7 | 86.6
45 | 440 |  | 31.1 | 54.5 | 83
46 | 450 |  | 29.9 | 53.5 | 84.8
47 | 460 |  | 29.7 | 52.5 | 83.5
48 | 470 |  | 30.9 | 51.1 | 84.4
49 | 480 |  | 30.3 | 49.8 | 83.5
50 | 490 |  | 29.4 | 49.3 | 83.4
51 | 500 |  | 28.2 | 49.3 | 83.8
52 | 510 |  | 28.9 | 49.2 | 83.6
53 | 520 |  | 28.8 | 45.8 | 81.1
54 | 530 |  | 28.5 | 45.8 | 79.1
55 | 540 |  | 27.5 | 45.5 | 79.8
56 | 550 |  | 26.6 | 45.2 | 74.9
57 | 560 |  | 27.9 | 44.6 | 76.7
58 | 570 |  | 25.5 | 45.2 | 76.2
59 | 580 |  | 26.1 | 41.2 | 77.3
60 | 590 |  | 26.2 | 41.9 | 76.1
61 | 600 |  | 25.3 | 40.1 | 73.8