## Summary
BH ID | Depth (m) | Soil Type | Density (g/cc) | Sample Weight (g) | Target c (kg/cm²) | Target φ (°) | Calculated c (kg/cm²) | Calculated φ (°) | R²
SBH-08 | 0.5 | Soft Clay | 1.72 | 154.8 | 0.1121687 | 20 | 0.1043693 | 20.64432 | 0.9911915
SBH-08 | 1.5 | Medium Clay | 1.72 | 154.8 | 0.1107459 | 20.58161 | 0.1163572 | 19.98598 | 0.9893481
SBH-08 | 3.5 | Medium Dense Sand | 1.75 | 157.5 | 0.1106307 | 21.39798 | 0.1175873 | 20.71735 | 0.9909394
SBH-08 | 4.5 | Medium Dense Sand | 1.8 | 162 | 0.04648443 | 26.33916 | 0.03865658 | 26.91061 | 0.9938798
SBH-08 | 6.5 | Medium Dense Sand | 1.8 | 162 | 0.0693308 | 26.70818 | 0.07493816 | 26.2568 | 0.9936995
SBH-08 | 7.5 | Medium Dense Sand | 1.85 | 166.5 | 0.04030471 | 30.59198 | 0.03238133 | 31.10871 | 0.9949925
SBH-08 | 10.5 | Medium Dense Sand | 1.9 | 171 | 0.1140877 | 25.71 | 0.1246906 | 24.93423 | 0.9927561

## Depth_0.50m
BH ID | SBH-08 | - |  |  | Direct Shear Test Results
Depth | 0.5 | m |  |  | Cohesion |  | 0.1043693
Density | 1.72 | gm/cm3 |  |  | Angle of Internal Friction |  | 20.64432
Sample Wt. | 154.8 | gm |  |  | Normal Stress |  | 0.5 | 1 | 1.5
PR Contant | 0.325 | kg/div |  |  | Shear Stress (at Failure)
SR No. | Dial Reading | Dial Reading (cm) | PR Reading at Normal Stress of 0.5 kg/cm2 | PR Reading at Normal Stress of 1.0 kg/cm2 | PR Reading at Normal Stress of 1.5 kg/cm2 | Corrected Area (cm2) | Shear Stress at Normal Stress of 0.5 kg/cm2 | Shear Stress at Normal Stress of 1.0 kg/cm2 | Shear Stress at Normal Stress of 1.5 kg/cm2
1 | 0 |  | 0 | 0 | 0
2 | 10 |  | 8.4 | 13 | 18.5
3 | 20 |  | 12.8 | 19.1 | 27.8
4 | 30 |  | 16 | 24.2 | 35.1
5 | 40 |  | 18.9 | 29.1 | 41.2
6 | 50 |  | 21.7 | 32.7 | 47.1
7 | 60 |  | 23 | 35.2 | 51.8
8 | 70 |  | 23.8 | 35.7 | 52.1
9 | 80 |  | 24 | 36.3 | 53.7
10 | 90 |  | 24.7 | 37.3 | 54.8
11 | 100 |  | 24.1 | 37.6 | 54.5
12 | 110 |  | 24.7 | 37.5 | 55.8
13 | 120 |  | 25.2 | 38.4 | 56.5
14 | 130 |  | 25.8 | 39.1 | 56.6
15 | 140 |  | 25.4 | 39.4 | 56.9
16 | 150 |  | 25.9 | 40 | 59
17 | 160 |  | 26.1 | 40.2 | 59.9
18 | 170 |  | 26.3 | 40 | 60
19 | 180 |  | 26.9 | 41.3 | 60.5
20 | 190 |  | 27 | 41.8 | 59.7
21 | 200 |  | 27.4 | 42.1 | 61.2
22 | 210 |  | 28.1 | 42.9 | 61.4
23 | 220 |  | 27.7 | 42.7 | 62.3
24 | 230 |  | 28 | 42.4 | 63.4
25 | 240 |  | 28 | 43.5 | 63.2
26 | 250 |  | 28.5 | 43.3 | 63.7
27 | 260 |  | 28.8 | 43.8 | 63.9
28 | 270 |  | 28.6 | 43.5 | 64.1
29 | 280 |  | 28.5 | 44 | 64
30 | 290 |  | 28.8 | 43.7 | 63.8
31 | 300 |  | 28.6 | 44.1 | 64.9
32 | 310 |  | 28.8 | 43.6 | 65.1
33 | 320 |  | 28.9 | 43.9 | 64.3
34 | 330 |  | 28.6 | 44.7 | 64.3
35 | 340 |  | 29.2 | 44.1 | 65.8
36 | 350 |  | 28.9 | 44.5 | 64.4
37 | 360 |  | 29.4 | 44.9 | 65.5
38 | 370 |  | 29.4 | 44.7 | 65.1
39 | 380 |  | 29.3 | 44.5 | 65.7
40 | 390 |  | 29.2 | 44.3 | 65.5
41 | 400 |  | 29 | 43.8 | 65.2
42 | 410 |  | 28.7 | 44 | 65
43 | 420 |  | 28.7 | 43.7 | 63.8
44 | 430 |  | 28.4 | 43.6 | 64.5
45 | 440 |  | 28.6 | 43.3 | 64.2
46 | 450 |  | 28.5 | 43.1 | 64
47 | 460 |  | 27.9 | 42.9 | 63.7
48 | 470 |  | 28.2 | 42.5 | 63.5
49 | 480 |  | 28.1 | 42.7 | 62.9
50 | 490 |  | 28 | 42.6 | 62.6
51 | 500 |  | 27.9 | 42.5 | 61.7
52 | 510 |  | 27.8 | 42.3 | 62.1
53 | 520 |  | 27.1 | 41.5 | 61.3
54 | 530 |  | 27.4 | 41.6 | 61.7
55 | 540 |  | 27.4 | 40.7 | 60.4
56 | 550 |  | 27 | 41 | 60.5
57 | 560 |  | 27 | 40.2 | 59.6
58 | 570 |  | 26.8 | 40.5 | 59.8
59 | 580 |  | 26.3 | 40.2 | 59.3
60 | 590 |  | 26.3 | 40.3 | 58.6
61 | 600 |  | 26.3 | 39.6 | 57.9

## Depth_1.50m
BH ID | SBH-08 | - |  |  | Direct Shear Test Results
Depth | 1.5 | m |  |  | Cohesion |  | 0.1163572
Density | 1.72 | gm/cm3 |  |  | Angle of Internal Friction |  | 19.98598
Sample Wt. | 154.8 | gm |  |  | Normal Stress |  | 0.5 | 1 | 1.5
PR Contant | 0.325 | kg/div |  |  | Shear Stress (at Failure)
SR No. | Dial Reading | Dial Reading (cm) | PR Reading at Normal Stress of 0.5 kg/cm2 | PR Reading at Normal Stress of 1.0 kg/cm2 | PR Reading at Normal Stress of 1.5 kg/cm2 | Corrected Area (cm2) | Shear Stress at Normal Stress of 0.5 kg/cm2 | Shear Stress at Normal Stress of 1.0 kg/cm2 | Shear Stress at Normal Stress of 1.5 kg/cm2
1 | 0 |  | 0 | 0 | 0
2 | 10 |  | 10.8 | 17 | 22.8
3 | 20 |  | 15.3 | 25.6 | 34.1
4 | 30 |  | 18.8 | 32.1 | 41.6
5 | 40 |  | 22.3 | 37.5 | 47.7
6 | 50 |  | 22.7 | 39 | 50.2
7 | 60 |  | 23.4 | 40 | 52.5
8 | 70 |  | 23.9 | 40.2 | 53.4
9 | 80 |  | 24.8 | 41.1 | 52.6
10 | 90 |  | 24.5 | 41.6 | 54.7
11 | 100 |  | 25.1 | 42.7 | 56.2
12 | 110 |  | 25.9 | 43.2 | 55.7
13 | 120 |  | 25.8 | 43.9 | 58
14 | 130 |  | 26.3 | 45.1 | 59
15 | 140 |  | 26.6 | 45.7 | 59.7
16 | 150 |  | 27.2 | 46.1 | 58.9
17 | 160 |  | 27.7 | 46.4 | 61.7
18 | 170 |  | 27.4 | 47.3 | 62.1
19 | 180 |  | 28.4 | 47.5 | 62.4
20 | 190 |  | 28.5 | 47.9 | 62.6
21 | 200 |  | 28.1 | 47.9 | 62.9
22 | 210 |  | 28.2 | 47.7 | 62.5
23 | 220 |  | 28.9 | 49.7 | 64.5
24 | 230 |  | 28.4 | 48.9 | 64.3
25 | 240 |  | 29 | 49.5 | 64.7
26 | 250 |  | 29.1 | 50.2 | 64.8
27 | 260 |  | 29 | 50.5 | 65.7
28 | 270 |  | 28.9 | 49 | 63.9
29 | 280 |  | 28.8 | 50.4 | 65.3
30 | 290 |  | 28.7 | 49.3 | 64.4
31 | 300 |  | 28.4 | 50 | 64.9
32 | 310 |  | 28.5 | 49.8 | 64.6
33 | 320 |  | 28.4 | 48.8 | 62.6
34 | 330 |  | 28.3 | 48.6 | 62.3
35 | 340 |  | 27.9 | 49 | 63.4
36 | 350 |  | 28.1 | 47.6 | 62.9
37 | 360 |  | 27.9 | 48.2 | 63.4
38 | 370 |  | 27.9 | 48.2 | 63.2
39 | 380 |  | 27.6 | 48.5 | 62.9
40 | 390 |  | 27.2 | 47.3 | 62.2
41 | 400 |  | 27.1 | 46.6 | 62.1
42 | 410 |  | 26.9 | 46.1 | 61.1
43 | 420 |  | 26.3 | 47.4 | 61.1
44 | 430 |  | 26.9 | 46.3 | 60.2
45 | 440 |  | 26.9 | 46.6 | 58.6
46 | 450 |  | 25.9 | 46.4 | 59.2
47 | 460 |  | 26.5 | 44.6 | 59.9
48 | 470 |  | 26 | 46.8 | 59.7
49 | 480 |  | 25.4 | 44.7 | 58.7
50 | 490 |  | 25.3 | 44.3 | 58.4
51 | 500 |  | 25.3 | 43.5 | 58.9
52 | 510 |  | 25.4 | 43.4 | 57.3
53 | 520 |  | 24.9 | 44.5 | 56.6
54 | 530 |  | 24.9 | 43.7 | 58.1
55 | 540 |  | 24.8 | 42.9 | 58.3
56 | 550 |  | 24.5 | 43 | 56.8
57 | 560 |  | 24.2 | 43.7 | 56.4
58 | 570 |  | 24.5 | 41.7 | 55.8
59 | 580 |  | 23.8 | 41.9 | 54.9
60 | 590 |  | 24.2 | 41.2 | 54.4
61 | 600 |  | 23.8 | 41.5 | 54.9

## Depth_3.50m
BH ID | SBH-08 | - |  |  | Direct Shear Test Results
Depth | 3.5 | m |  |  | Cohesion |  | 0.1175873
Density | 1.75 | gm/cm3 |  |  | Angle of Internal Friction |  | 20.71735
Sample Wt. | 157.5 | gm |  |  | Normal Stress |  | 0.5 | 1 | 1.5
PR Contant | 0.325 | kg/div |  |  | Shear Stress (at Failure)
SR No. | Dial Reading | Dial Reading (cm) | PR Reading at Normal Stress of 0.5 kg/cm2 | PR Reading at Normal Stress of 1.0 kg/cm2 | PR Reading at Normal Stress of 1.5 kg/cm2 | Corrected Area (cm2) | Shear Stress at Normal Stress of 0.5 kg/cm2 | Shear Stress at Normal Stress of 1.0 kg/cm2 | Shear Stress at Normal Stress of 1.5 kg/cm2
1 | 0 |  | 0 | 0 | 0
2 | 10 |  | 13.1 | 20.2 | 25.2
3 | 20 |  | 18 | 27.1 | 34.4
4 | 30 |  | 21.6 | 33.6 | 44.2
5 | 40 |  | 23.7 | 37.2 | 48.6
6 | 50 |  | 25.1 | 40.8 | 52.6
7 | 60 |  | 24.5 | 42 | 55.6
8 | 70 |  | 26.8 | 42.4 | 53
9 | 80 |  | 25.8 | 41.9 | 56.1
10 | 90 |  | 26.7 | 44.9 | 57
11 | 100 |  | 26.9 | 45.2 | 58.3
12 | 110 |  | 27.2 | 47.3 | 58.7
13 | 120 |  | 27.9 | 45.5 | 58.7
14 | 130 |  | 28.8 | 47.8 | 61
15 | 140 |  | 28 | 47.7 | 60.9
16 | 150 |  | 28.6 | 48.6 | 61.9
17 | 160 |  | 29.5 | 48.1 | 61.2
18 | 170 |  | 30 | 48.4 | 64.9
19 | 180 |  | 28.8 | 50.3 | 64.6
20 | 190 |  | 29.6 | 49.7 | 65.1
21 | 200 |  | 29.8 | 49.8 | 65.2
22 | 210 |  | 30.5 | 50.6 | 65.9
23 | 220 |  | 30.4 | 50.5 | 66.1
24 | 230 |  | 30.3 | 51 | 63
25 | 240 |  | 30.1 | 49.9 | 66.7
26 | 250 |  | 30 | 49.7 | 67.6
27 | 260 |  | 29.9 | 51.4 | 66
28 | 270 |  | 29.5 | 50.3 | 67.9
29 | 280 |  | 29.7 | 51.4 | 67.7
30 | 290 |  | 29.2 | 51.7 | 67.4
31 | 300 |  | 29.4 | 51.5 | 67.2
32 | 310 |  | 28.6 | 51.3 | 65.5
33 | 320 |  | 28.2 | 51.1 | 66.7
34 | 330 |  | 28.3 | 50.7 | 66.4
35 | 340 |  | 28.3 | 49.6 | 66
36 | 350 |  | 28 | 50.5 | 64
37 | 360 |  | 28.6 | 49.8 | 65.7
38 | 370 |  | 28.1 | 49.8 | 65.4
39 | 380 |  | 27.5 | 49.1 | 63
40 | 390 |  | 27.5 | 47.7 | 63.1
41 | 400 |  | 27.4 | 47.4 | 64.7
42 | 410 |  | 28.3 | 48.4 | 64.5
43 | 420 |  | 27.9 | 47.8 | 63.4
44 | 430 |  | 25.7 | 46.3 | 61.7
45 | 440 |  | 26.9 | 46 | 61
46 | 450 |  | 25.9 | 46.3 | 61.6
47 | 460 |  | 26.5 | 46.7 | 63.2
48 | 470 |  | 25.9 | 45.9 | 62.2
49 | 480 |  | 25.5 | 47.2 | 60.4
50 | 490 |  | 25.8 | 45.3 | 61.3
51 | 500 |  | 25.4 | 44.8 | 60.4
52 | 510 |  | 25.2 | 42.8 | 59.2
53 | 520 |  | 24.4 | 43 | 59.8
54 | 530 |  | 25.1 | 42.5 | 58.9
55 | 540 |  | 24.4 | 42.3 | 58.8
56 | 550 |  | 24.7 | 43.1 | 57.6
57 | 560 |  | 23.9 | 42.4 | 58.6
58 | 570 |  | 23.9 | 40.7 | 56.7
59 | 580 |  | 22.9 | 39.7 | 57.1
60 | 590 |  | 23.3 | 40.1 | 58.5
61 | 600 |  | 22.6 | 40.5 | 56.9

## Depth_4.50m
BH ID | SBH-08 | - |  |  | Direct Shear Test Results
Depth | 4.5 | m |  |  | Cohesion |  | 0.03865658
Density | 1.8 | gm/cm3 |  |  | Angle of Internal Friction |  | 26.91061
Sample Wt. | 162 | gm |  |  | Normal Stress |  | 0.5 | 1 | 1.5
PR Contant | 0.325 | kg/div |  |  | Shear Stress (at Failure)
SR No. | Dial Reading | Dial Reading (cm) | PR Reading at Normal Stress of 0.5 kg/cm2 | PR Reading at Normal Stress of 1.0 kg/cm2 | PR Reading at Normal Stress of 1.5 kg/cm2 | Corrected Area (cm2) | Shear Stress at Normal Stress of 0.5 kg/cm2 | Shear Stress at Normal Stress of 1.0 kg/cm2 | Shear Stress at Normal Stress of 1.5 kg/cm2
1 | 0 |  | 0 | 0 | 0
2 | 10 |  | 11.5 | 25.2 | 31.7
3 | 20 |  | 16.3 | 35 | 42.3
4 | 30 |  | 19.1 | 41.8 | 50.3
5 | 40 |  | 23.3 | 42.6 | 60.2
6 | 50 |  | 23.3 | 45.3 | 63.9
7 | 60 |  | 24.3 | 45.5 | 65.2
8 | 70 |  | 25.4 | 47.1 | 69.2
9 | 80 |  | 24.5 | 47.1 | 67.3
10 | 90 |  | 25.8 | 47.8 | 68.6
11 | 100 |  | 26.6 | 49.1 | 71.3
12 | 110 |  | 27.1 | 50.8 | 70
13 | 120 |  | 27 | 52.4 | 70.6
14 | 130 |  | 27.3 | 52.8 | 72.1
15 | 140 |  | 28.1 | 52.6 | 71.5
16 | 150 |  | 27.6 | 52.4 | 71.1
17 | 160 |  | 30 | 52.3 | 77.3
18 | 170 |  | 28.8 | 52.5 | 73.1
19 | 180 |  | 29.1 | 54.4 | 76.9
20 | 190 |  | 29.2 | 54.2 | 79.7
21 | 200 |  | 28.9 | 53 | 78.1
22 | 210 |  | 29.5 | 53.9 | 78.2
23 | 220 |  | 30 | 53.7 | 80.4
24 | 230 |  | 29.8 | 53.2 | 76.7
25 | 240 |  | 30.1 | 52.4 | 79
26 | 250 |  | 29.6 | 52.3 | 79.1
27 | 260 |  | 30.1 | 52.6 | 77.6
28 | 270 |  | 30.6 | 52.5 | 79.3
29 | 280 |  | 30.5 | 51.5 | 81
30 | 290 |  | 30.4 | 52.3 | 80.2
31 | 300 |  | 30.3 | 52.1 | 80.9
32 | 310 |  | 30.1 | 51.9 | 79.3
33 | 320 |  | 29.9 | 50.5 | 78.2
34 | 330 |  | 29.6 | 50.5 | 79.3
35 | 340 |  | 29.7 | 50.7 | 77.8
36 | 350 |  | 29.7 | 50 | 79.4
37 | 360 |  | 29.6 | 50.2 | 78.3
38 | 370 |  | 29.5 | 49.5 | 77.7
39 | 380 |  | 29.4 | 48.9 | 77.2
40 | 390 |  | 29.2 | 48.8 | 78.2
41 | 400 |  | 28.8 | 48.3 | 75.2
42 | 410 |  | 28.3 | 47.8 | 77.4
43 | 420 |  | 27.4 | 48.5 | 75.8
44 | 430 |  | 28 | 47.3 | 75.3
45 | 440 |  | 27.8 | 47.6 | 73.2
46 | 450 |  | 27.3 | 46.9 | 74.3
47 | 460 |  | 28.2 | 46.5 | 75.1
48 | 470 |  | 26.6 | 46.7 | 73.7
49 | 480 |  | 25.8 | 44.9 | 74.3
50 | 490 |  | 26 | 43.6 | 73.7
51 | 500 |  | 25.3 | 44.5 | 71.2
52 | 510 |  | 25.5 | 44.2 | 70.5
53 | 520 |  | 24.8 | 45.2 | 71.6
54 | 530 |  | 25.3 | 44.3 | 71.3
55 | 540 |  | 24.6 | 42.3 | 70.1
56 | 550 |  | 24.1 | 43.6 | 67.2
57 | 560 |  | 23.8 | 41.9 | 68.9
58 | 570 |  | 23.7 | 42.2 | 67.3
59 | 580 |  | 23.3 | 43.7 | 65.7
60 | 590 |  | 23.3 | 42.6 | 68
61 | 600 |  | 22.6 | 41.5 | 68

## Depth_6.50m
BH ID | SBH-08 | - |  |  | Direct Shear Test Results
Depth | 6.5 | m |  |  | Cohesion |  | 0.07493816
Density | 1.8 | gm/cm3 |  |  | Angle of Internal Friction |  | 26.2568
Sample Wt. | 162 | gm |  |  | Normal Stress |  | 0.5 | 1 | 1.5
PR Contant | 0.325 | kg/div |  |  | Shear Stress (at Failure)
SR No. | Dial Reading | Dial Reading (cm) | PR Reading at Normal Stress of 0.5 kg/cm2 | PR Reading at Normal Stress of 1.0 kg/cm2 | PR Reading at Normal Stress of 1.5 kg/cm2 | Corrected Area (cm2) | Shear Stress at Normal Stress of 0.5 kg/cm2 | Shear Stress at Normal Stress of 1.0 kg/cm2 | Shear Stress at Normal Stress of 1.5 kg/cm2
1 | 0 |  | 0 | 0 | 0
2 | 10 |  | 13.2 | 23.1 | 30.5
3 | 20 |  | 18.4 | 31.6 | 41.7
4 | 30 |  | 21.5 | 37.2 | 52.9
5 | 40 |  | 24.2 | 43.5 | 61.4
6 | 50 |  | 25.6 | 47.8 | 65.4
7 | 60 |  | 26.4 | 47.8 | 65.6
8 | 70 |  | 27.7 | 48.9 | 65.7
9 | 80 |  | 27.5 | 50.9 | 67.5
10 | 90 |  | 26.8 | 50.8 | 65.6
11 | 100 |  | 29.2 | 48.8 | 70.3
12 | 110 |  | 29 | 52.5 | 70.2
13 | 120 |  | 29.5 | 52.9 | 68.7
14 | 130 |  | 29.9 | 52.9 | 72.3
15 | 140 |  | 29.7 | 53.5 | 72.4
16 | 150 |  | 29.4 | 55.3 | 72.6
17 | 160 |  | 30.6 | 55 | 74.7
18 | 170 |  | 30.9 | 57.3 | 75.6
19 | 180 |  | 31.4 | 56.9 | 75.7
20 | 190 |  | 30.6 | 58.3 | 77.3
21 | 200 |  | 30.7 | 57.9 | 77.6
22 | 210 |  | 30.8 | 57.7 | 78.6
23 | 220 |  | 31.7 | 57.7 | 77.4
24 | 230 |  | 31 | 56.4 | 75.8
25 | 240 |  | 31.6 | 57.3 | 77.7
26 | 250 |  | 31.5 | 59.6 | 79.5
27 | 260 |  | 30.4 | 58.8 | 79.9
28 | 270 |  | 31.2 | 59.5 | 78.1
29 | 280 |  | 31.1 | 59.3 | 80.7
30 | 290 |  | 30.9 | 59.1 | 80.4
31 | 300 |  | 30.6 | 58.5 | 80.1
32 | 310 |  | 30.7 | 58.6 | 77.7
33 | 320 |  | 30.7 | 57.7 | 76.1
34 | 330 |  | 30.2 | 58.2 | 79.2
35 | 340 |  | 29.4 | 58 | 78.9
36 | 350 |  | 28.5 | 56 | 78.6
37 | 360 |  | 29.3 | 57.6 | 76.3
38 | 370 |  | 28.8 | 57.3 | 74.7
39 | 380 |  | 30 | 55.9 | 77.7
40 | 390 |  | 29 | 55.1 | 76.9
41 | 400 |  | 28.4 | 55.8 | 73.2
42 | 410 |  | 28.2 | 55.4 | 73
43 | 420 |  | 28.4 | 55.3 | 74.4
44 | 430 |  | 27.8 | 55.9 | 73
45 | 440 |  | 27.3 | 55 | 74.7
46 | 450 |  | 28.2 | 53.2 | 72.2
47 | 460 |  | 27.3 | 53.9 | 71.2
48 | 470 |  | 27 | 52.1 | 71
49 | 480 |  | 27.5 | 50.6 | 70.3
50 | 490 |  | 26.9 | 52.3 | 70.7
51 | 500 |  | 26.4 | 51.3 | 69.2
52 | 510 |  | 27 | 50.9 | 70.2
53 | 520 |  | 26.9 | 49.5 | 67.3
54 | 530 |  | 26.3 | 48.9 | 66.5
55 | 540 |  | 25.4 | 48.2 | 67
56 | 550 |  | 25.6 | 46.9 | 64.5
57 | 560 |  | 25.6 | 48 | 65.5
58 | 570 |  | 26.1 | 46.4 | 63.3
59 | 580 |  | 25.2 | 46.2 | 60.6
60 | 590 |  | 24.7 | 45.4 | 61.9
61 | 600 |  | 25 | 45.5 | 61.6

## Depth_7.50m
BH ID | SBH-08 | - |  |  | Direct Shear Test Results
Depth | 7.5 | m |  |  | Cohesion |  | 0.03238133
Density | 1.85 | gm/cm3 |  |  | Angle of Internal Friction |  | 31.10871
Sample Wt. | 166.5 | gm |  |  | Normal Stress |  | 0.5 | 1 | 1.5
PR Contant | 0.325 | kg/div |  |  | Shear Stress (at Failure)
SR No. | Dial Reading | Dial Reading (cm) | PR Reading at Normal Stress of 0.5 kg/cm2 | PR Reading at Normal Stress of 1.0 kg/cm2 | PR Reading at Normal Stress of 1.5 kg/cm2 | Corrected Area (cm2) | Shear Stress at Normal Stress of 0.5 kg/cm2 | Shear Stress at Normal Stress of 1.0 kg/cm2 | Shear Stress at Normal Stress of 1.5 kg/cm2
1 | 0 |  | 0 | 0 | 0
2 | 10 |  | 17.2 | 27.3 | 41.4
3 | 20 |  | 23.2 | 38.3 | 58.3
4 | 30 |  | 27.1 | 45 | 68.9
5 | 40 |  | 28.3 | 47.8 | 76.6
6 | 50 |  | 30.7 | 51.2 | 78.8
7 | 60 |  | 31.9 | 51.8 | 81
8 | 70 |  | 31.5 | 53.2 | 85.1
9 | 80 |  | 32.5 | 52.7 | 84.6
10 | 90 |  | 33.6 | 54.7 | 85.2
11 | 100 |  | 34.2 | 55.7 | 91.8
12 | 110 |  | 35.7 | 58.3 | 87.6
13 | 120 |  | 33.9 | 57.6 | 90
14 | 130 |  | 34.5 | 59.8 | 91.9
15 | 140 |  | 35.1 | 58.2 | 93.7
16 | 150 |  | 34.3 | 58 | 92.6
17 | 160 |  | 36.3 | 58.2 | 93.7
18 | 170 |  | 36.2 | 60.6 | 92.6
19 | 180 |  | 36 | 60.2 | 97.3
20 | 190 |  | 35.4 | 59.8 | 92.9
21 | 200 |  | 35.5 | 62.1 | 98.1
22 | 210 |  | 34.8 | 61.6 | 97.8
23 | 220 |  | 34.9 | 62.7 | 97.5
24 | 230 |  | 34.7 | 62.5 | 96.2
25 | 240 |  | 35.3 | 60.3 | 94.9
26 | 250 |  | 35.1 | 61.1 | 93.5
27 | 260 |  | 34 | 60.7 | 94.3
28 | 270 |  | 34.5 | 61.6 | 95.7
29 | 280 |  | 34 | 61.3 | 95.4
30 | 290 |  | 34 | 59.6 | 95
31 | 300 |  | 34.4 | 60.9 | 91
32 | 310 |  | 33.4 | 59.1 | 89.6
33 | 320 |  | 32.8 | 59.4 | 93.3
34 | 330 |  | 33.4 | 57.3 | 90.8
35 | 340 |  | 33.3 | 59.3 | 91
36 | 350 |  | 33.9 | 56.2 | 91.4
37 | 360 |  | 31.5 | 59.5 | 89.4
38 | 370 |  | 32.7 | 59 | 90.8
39 | 380 |  | 31.8 | 56.2 | 88.8
40 | 390 |  | 31.7 | 56.9 | 86.8
41 | 400 |  | 31.9 | 57.9 | 87.2
42 | 410 |  | 31.8 | 58.1 | 87.3
43 | 420 |  | 30.7 | 55.4 | 85.9
44 | 430 |  | 30.3 | 57.9 | 86.4
45 | 440 |  | 29.5 | 57.1 | 85.5
46 | 450 |  | 30.2 | 54.6 | 85.6
47 | 460 |  | 30.8 | 55 | 84.3
48 | 470 |  | 29.1 | 52.7 | 85.2
49 | 480 |  | 28.8 | 54.8 | 81.4
50 | 490 |  | 29.1 | 53.3 | 81.1
51 | 500 |  | 28.3 | 53.6 | 80.9
52 | 510 |  | 28.8 | 53.2 | 79.6
53 | 520 |  | 28.5 | 53.7 | 78.4
54 | 530 |  | 27.9 | 52.8 | 77.8
55 | 540 |  | 27.4 | 51.8 | 75.3
56 | 550 |  | 27.1 | 53 | 75.9
57 | 560 |  | 26.5 | 51.6 | 78.4
58 | 570 |  | 27.8 | 52.7 | 72.2
59 | 580 |  | 25.7 | 50.3 | 73.5
60 | 590 |  | 25.5 | 51 | 74.2
61 | 600 |  | 25.4 | 50.4 | 74.6

## Depth_10.50m
BH ID | SBH-08 | - |  |  | Direct Shear Test Results
Depth | 10.5 | m |  |  | Cohesion |  | 0.1246906
Density | 1.9 | gm/cm3 |  |  | Angle of Internal Friction |  | 24.93423
Sample Wt. | 171 | gm |  |  | Normal Stress |  | 0.5 | 1 | 1.5
PR Contant | 0.325 | kg/div |  |  | Shear Stress (at Failure)
SR No. | Dial Reading | Dial Reading (cm) | PR Reading at Normal Stress of 0.5 kg/cm2 | PR Reading at Normal Stress of 1.0 kg/cm2 | PR Reading at Normal Stress of 1.5 kg/cm2 | Corrected Area (cm2) | Shear Stress at Normal Stress of 0.5 kg/cm2 | Shear Stress at Normal Stress of 1.0 kg/cm2 | Shear Stress at Normal Stress of 1.5 kg/cm2
1 | 0 |  | 0 | 0 | 0
2 | 10 |  | 16.4 | 27.7 | 41.5
3 | 20 |  | 22 | 38.7 | 56.7
4 | 30 |  | 26.6 | 46 | 65.1
5 | 40 |  | 28.3 | 49 | 66.5
6 | 50 |  | 29.4 | 52.1 | 72.1
7 | 60 |  | 30.1 | 52.9 | 71.7
8 | 70 |  | 31.5 | 54.6 | 75
9 | 80 |  | 31.5 | 55.3 | 78.4
10 | 90 |  | 31.5 | 56.2 | 77.6
11 | 100 |  | 32.6 | 56.8 | 78.3
12 | 110 |  | 32.3 | 56.9 | 82.5
13 | 120 |  | 33.8 | 57.3 | 80.5
14 | 130 |  | 34.6 | 60.6 | 80.4
15 | 140 |  | 33 | 59.6 | 85.3
16 | 150 |  | 35.2 | 59.8 | 83.5
17 | 160 |  | 34.1 | 61.3 | 85
18 | 170 |  | 33.6 | 60.5 | 84.7
19 | 180 |  | 34.5 | 63 | 81.7
20 | 190 |  | 35.8 | 60.4 | 84.1
21 | 200 |  | 35.5 | 63.3 | 83.3
22 | 210 |  | 35.6 | 63.1 | 83.5
23 | 220 |  | 35.4 | 62.8 | 83.2
24 | 230 |  | 35.3 | 61.2 | 82.8
25 | 240 |  | 35.2 | 59 | 81.7
26 | 250 |  | 35.1 | 61.6 | 81
27 | 260 |  | 34.4 | 59.3 | 82
28 | 270 |  | 34.1 | 60.1 | 80.9
29 | 280 |  | 33.7 | 59.3 | 80.2
30 | 290 |  | 33.1 | 58.9 | 81.1
31 | 300 |  | 34.4 | 59.3 | 79
32 | 310 |  | 34.3 | 58.1 | 78.6
33 | 320 |  | 33.8 | 59.9 | 79.2
34 | 330 |  | 33.4 | 60.2 | 78.6
35 | 340 |  | 33.1 | 59.3 | 79.3
36 | 350 |  | 32.8 | 59 | 76.2
37 | 360 |  | 31.8 | 57.8 | 75.6
38 | 370 |  | 32 | 55.6 | 76.7
39 | 380 |  | 32.6 | 58.1 | 77.7
40 | 390 |  | 32.3 | 57.7 | 76.5
41 | 400 |  | 33.1 | 56 | 76.8
42 | 410 |  | 31.4 | 55.9 | 77.2
43 | 420 |  | 30.7 | 54.4 | 75.1
44 | 430 |  | 30.9 | 54.3 | 73.5
45 | 440 |  | 31.5 | 52.7 | 73.9
46 | 450 |  | 30.7 | 52.8 | 69.9
47 | 460 |  | 30.8 | 54.6 | 71
48 | 470 |  | 30.4 | 54.6 | 72.3
49 | 480 |  | 29.8 | 52.7 | 69.8
50 | 490 |  | 29.4 | 53.4 | 69.3
51 | 500 |  | 29.6 | 53.7 | 69.8
52 | 510 |  | 28.4 | 52.8 | 69.7
53 | 520 |  | 28.3 | 50.1 | 68.9
54 | 530 |  | 27.9 | 50.9 | 69
55 | 540 |  | 27 | 51.2 | 67.9
56 | 550 |  | 28.2 | 48.5 | 66.2
57 | 560 |  | 27.4 | 48.2 | 66
58 | 570 |  | 26.7 | 48.2 | 65.1
59 | 580 |  | 26.8 | 48.1 | 62.4
60 | 590 |  | 25.8 | 48.1 | 64.5
61 | 600 |  | 25.1 | 46.8 | 62