## Summary
BH ID | Depth (m) | Soil Type | Density (g/cc) | Sample Weight (g) | Target c (kg/cm²) | Target φ (°) | Calculated c (kg/cm²) | Calculated φ (°) | R²
SBH-09 | 0.5 | Soft Clay | 1.71 | 153.9 | 0.09733036 | 20.01137 | 0.1038543 | 19.42722 | 0.9916087
SBH-09 | 1.5 | Soft Clay | 1.71 | 153.9 | 0.1144597 | 20 | 0.1235452 | 19.39632 | 0.9904057
SBH-09 | 3.5 | Medium Clay | 1.76 | 158.4 | 0.1969888 | 21.65478 | 0.1881129 | 22.47333 | 0.988618
SBH-09 | 4.5 | Medium Clay | 1.76 | 158.4 | 0.1079384 | 23.26 | 0.1118052 | 22.92817 | 0.9896943
SBH-09 | 6.5 | Stiff Clay | 1.8 | 162 | 0.14863 | 21.5 | 0.1438101 | 21.94903 | 0.9926134
SBH-09 | 7.5 | Silty Soil | 1.8 | 162 | 0.08046914 | 28.41114 | 0.0880077 | 27.7745 | 0.9926738
SBH-09 | 10 | Silty Soil | 1.85 | 166.5 | 0.08035593 | 29.62864 | 0.08954996 | 29.07382 | 0.9921876

## Depth_0.50m
BH ID | SBH-09 | - |  |  | Direct Shear Test Results
Depth | 0.5 | m |  |  | Cohesion |  | 0.1038543
Density | 1.71 | gm/cm3 |  |  | Angle of Internal Friction |  | 19.42722
Sample Wt. | 153.9 | gm |  |  | Normal Stress |  | 0.5 | 1 | 1.5
PR Contant | 0.325 | kg/div |  |  | Shear Stress (at Failure)
SR No. | Dial Reading | Dial Reading (cm) | PR Reading at Normal Stress of 0.5 kg/cm2 | PR Reading at Normal Stress of 1.0 kg/cm2 | PR Reading at Normal Stress of 1.5 kg/cm2 | Corrected Area (cm2) | Shear Stress at Normal Stress of 0.5 kg/cm2 | Shear Stress at Normal Stress of 1.0 kg/cm2 | Shear Stress at Normal Stress of 1.5 kg/cm2
1 | 0 |  | 0 | 0 | 0
2 | 10 |  | 7.7 | 13.6 | 19.1
3 | 20 |  | 11.5 | 20.8 | 28.7
4 | 30 |  | 14.5 | 26.1 | 36.2
5 | 40 |  | 17.2 | 31.1 | 42.7
6 | 50 |  | 19.7 | 35.6 | 47.9
7 | 60 |  | 20.9 | 37.1 | 48.9
8 | 70 |  | 21 | 37.3 | 49.5
9 | 80 |  | 21.7 | 37.7 | 50.2
10 | 90 |  | 21.8 | 38.8 | 51.5
11 | 100 |  | 22 | 39.2 | 52.3
12 | 110 |  | 22.5 | 39.6 | 52.7
13 | 120 |  | 22.6 | 40.3 | 53.4
14 | 130 |  | 22.7 | 40.5 | 53.6
15 | 140 |  | 23 | 41 | 55.2
16 | 150 |  | 23.5 | 41.5 | 56.2
17 | 160 |  | 23.7 | 42.2 | 56.4
18 | 170 |  | 23.9 | 42.6 | 57.2
19 | 180 |  | 24.1 | 42.1 | 56.9
20 | 190 |  | 24.4 | 43 | 57.4
21 | 200 |  | 24.3 | 43.3 | 58.2
22 | 210 |  | 25.2 | 44.1 | 59
23 | 220 |  | 25.2 | 44.6 | 59.3
24 | 230 |  | 25.3 | 44.6 | 59.2
25 | 240 |  | 25.4 | 45.1 | 60.8
26 | 250 |  | 25.8 | 45.6 | 60.1
27 | 260 |  | 26 | 45.1 | 59.7
28 | 270 |  | 25.6 | 45.9 | 60.4
29 | 280 |  | 26 | 45.4 | 60.8
30 | 290 |  | 25.6 | 45.6 | 60.6
31 | 300 |  | 26.1 | 46.1 | 60.8
32 | 310 |  | 26.1 | 46.1 | 61.7
33 | 320 |  | 26 | 45.6 | 61.7
34 | 330 |  | 26.3 | 46.3 | 61
35 | 340 |  | 26.6 | 45.9 | 61.2
36 | 350 |  | 26.4 | 46.5 | 60.6
37 | 360 |  | 26.4 | 46.1 | 60.7
38 | 370 |  | 26.3 | 45.5 | 59.1
39 | 380 |  | 26 | 45.5 | 59.7
40 | 390 |  | 26.1 | 45.6 | 59.4
41 | 400 |  | 26 | 45.2 | 59.7
42 | 410 |  | 25.8 | 44.8 | 58.9
43 | 420 |  | 25.7 | 44.9 | 58.4
44 | 430 |  | 25.7 | 45.1 | 58.8
45 | 440 |  | 25.4 | 44.5 | 58.5
46 | 450 |  | 25.3 | 43.9 | 58.3
47 | 460 |  | 25.2 | 43.3 | 57.7
48 | 470 |  | 24.7 | 43.8 | 57.7
49 | 480 |  | 25 | 44.2 | 57
50 | 490 |  | 25 | 43.9 | 57.2
51 | 500 |  | 24.7 | 43.6 | 57.2
52 | 510 |  | 24.7 | 43.5 | 57.3
53 | 520 |  | 24.4 | 42.3 | 57
54 | 530 |  | 24.1 | 42.1 | 55.6
55 | 540 |  | 23.9 | 42.2 | 55.9
56 | 550 |  | 24.1 | 42.3 | 55.1
57 | 560 |  | 23.7 | 42 | 55.7
58 | 570 |  | 23.9 | 41.7 | 55.9
59 | 580 |  | 23.7 | 41.5 | 55
60 | 590 |  | 23.4 | 41.6 | 54.9
61 | 600 |  | 23.1 | 40.2 | 54.8

## Depth_1.50m
BH ID | SBH-09 | - |  |  | Direct Shear Test Results
Depth | 1.5 | m |  |  | Cohesion |  | 0.1235452
Density | 1.71 | gm/cm3 |  |  | Angle of Internal Friction |  | 19.39632
Sample Wt. | 153.9 | gm |  |  | Normal Stress |  | 0.5 | 1 | 1.5
PR Contant | 0.325 | kg/div |  |  | Shear Stress (at Failure)
SR No. | Dial Reading | Dial Reading (cm) | PR Reading at Normal Stress of 0.5 kg/cm2 | PR Reading at Normal Stress of 1.0 kg/cm2 | PR Reading at Normal Stress of 1.5 kg/cm2 | Corrected Area (cm2) | Shear Stress at Normal Stress of 0.5 kg/cm2 | Shear Stress at Normal Stress of 1.0 kg/cm2 | Shear Stress at Normal Stress of 1.5 kg/cm2
1 | 0 |  | 0 | 0 | 0
2 | 10 |  | 8.7 | 15.1 | 19.3
3 | 20 |  | 13.4 | 23 | 28.9
4 | 30 |  | 16.8 | 28.6 | 37.5
5 | 40 |  | 20.2 | 34.5 | 43.9
6 | 50 |  | 22.2 | 38.1 | 48.9
7 | 60 |  | 22.7 | 39.7 | 50.5
8 | 70 |  | 23.3 | 40.1 | 51.3
9 | 80 |  | 23.3 | 39.8 | 51.6
10 | 90 |  | 24 | 40.3 | 53
11 | 100 |  | 23.9 | 41.7 | 54
12 | 110 |  | 24.7 | 42.3 | 54.9
13 | 120 |  | 25.2 | 42.4 | 55.3
14 | 130 |  | 25.5 | 43.2 | 56.6
15 | 140 |  | 25.6 | 43.8 | 56.5
16 | 150 |  | 26.3 | 44.4 | 57.1
17 | 160 |  | 25.9 | 44.6 | 57.5
18 | 170 |  | 26.8 | 45.5 | 57.8
19 | 180 |  | 26.6 | 45.8 | 58.7
20 | 190 |  | 27.2 | 46 | 60
21 | 200 |  | 27.6 | 47.3 | 59.9
22 | 210 |  | 27.5 | 47.2 | 61.2
23 | 220 |  | 28.1 | 47.4 | 62.5
24 | 230 |  | 28 | 47.9 | 61.5
25 | 240 |  | 27.9 | 48.8 | 62.5
26 | 250 |  | 28 | 47.5 | 61.6
27 | 260 |  | 28.3 | 47.1 | 62.5
28 | 270 |  | 28 | 48.4 | 62.2
29 | 280 |  | 28.1 | 48.4 | 62.6
30 | 290 |  | 28.5 | 48.8 | 63.1
31 | 300 |  | 28.8 | 49.4 | 63.6
32 | 310 |  | 28.7 | 49.2 | 62
33 | 320 |  | 28.6 | 49 | 63.4
34 | 330 |  | 28.5 | 48.8 | 62.5
35 | 340 |  | 28.1 | 48.4 | 62.7
36 | 350 |  | 28.3 | 48.3 | 62.7
37 | 360 |  | 27.9 | 48.3 | 61.7
38 | 370 |  | 28 | 48.1 | 62.3
39 | 380 |  | 27.9 | 47.8 | 61.5
40 | 390 |  | 27.5 | 47.6 | 61.8
41 | 400 |  | 27.8 | 47.2 | 61.6
42 | 410 |  | 27.1 | 46.9 | 61.3
43 | 420 |  | 27.5 | 47 | 61.1
44 | 430 |  | 27.1 | 47 | 60.3
45 | 440 |  | 27.1 | 46.7 | 60.5
46 | 450 |  | 27.2 | 46.4 | 59.8
47 | 460 |  | 26.9 | 46.4 | 59.3
48 | 470 |  | 26.6 | 46.3 | 59.9
49 | 480 |  | 26.2 | 45.7 | 59
50 | 490 |  | 26.7 | 45.5 | 58.8
51 | 500 |  | 26.6 | 45.6 | 59.1
52 | 510 |  | 26.5 | 45.5 | 58
53 | 520 |  | 26.3 | 45.3 | 57.8
54 | 530 |  | 26.1 | 45.2 | 58.5
55 | 540 |  | 26.2 | 45 | 57.6
56 | 550 |  | 25.7 | 44.3 | 57.1
57 | 560 |  | 25.8 | 43.8 | 56.7
58 | 570 |  | 25.5 | 43.2 | 56.6
59 | 580 |  | 25.6 | 43.3 | 56.5
60 | 590 |  | 25.4 | 43.3 | 56.5
61 | 600 |  | 25.4 | 42.8 | 55.3

## Depth_3.50m
BH ID | SBH-09 | - |  |  | Direct Shear Test Results
Depth | 3.5 | m |  |  | Cohesion |  | 0.1881129
Density | 1.76 | gm/cm3 |  |  | Angle of Internal Friction |  | 22.47333
Sample Wt. | 158.4 | gm |  |  | Normal Stress |  | 0.5 | 1 | 1.5
PR Contant | 0.325 | kg/div |  |  | Shear Stress (at Failure)
SR No. | Dial Reading | Dial Reading (cm) | PR Reading at Normal Stress of 0.5 kg/cm2 | PR Reading at Normal Stress of 1.0 kg/cm2 | PR Reading at Normal Stress of 1.5 kg/cm2 | Corrected Area (cm2) | Shear Stress at Normal Stress of 0.5 kg/cm2 | Shear Stress at Normal Stress of 1.0 kg/cm2 | Shear Stress at Normal Stress of 1.5 kg/cm2
1 | 0 |  | 0 | 0 | 0
2 | 10 |  | 15.4 | 18.9 | 30.7
3 | 20 |  | 22.6 | 27.4 | 45.5
4 | 30 |  | 28 | 34.5 | 57.1
5 | 40 |  | 31.7 | 39.3 | 64.1
6 | 50 |  | 32.9 | 45.1 | 66.2
7 | 60 |  | 32.9 | 45.7 | 66.5
8 | 70 |  | 34.1 | 45.1 | 68.8
9 | 80 |  | 34.8 | 46.6 | 69.5
10 | 90 |  | 35.2 | 48.7 | 71.7
11 | 100 |  | 35.7 | 48.2 | 73.8
12 | 110 |  | 36.9 | 49.5 | 74.6
13 | 120 |  | 37 | 50 | 74.6
14 | 130 |  | 38.4 | 50.7 | 76.7
15 | 140 |  | 38.5 | 50 | 77.7
16 | 150 |  | 38.6 | 52.5 | 78.5
17 | 160 |  | 39.2 | 51.4 | 79.8
18 | 170 |  | 39.8 | 52.2 | 80.7
19 | 180 |  | 39.7 | 52.7 | 82.1
20 | 190 |  | 40.7 | 52.7 | 79.6
21 | 200 |  | 40.1 | 55.5 | 81.6
22 | 210 |  | 40.6 | 53.6 | 83.7
23 | 220 |  | 41.2 | 54.4 | 83.2
24 | 230 |  | 41.2 | 55.5 | 83.1
25 | 240 |  | 41.2 | 54.6 | 83.7
26 | 250 |  | 41.4 | 54.7 | 83
27 | 260 |  | 40.7 | 55.8 | 82.1
28 | 270 |  | 40.9 | 56.1 | 82.8
29 | 280 |  | 40.9 | 55.5 | 81.1
30 | 290 |  | 39.8 | 55.2 | 79.5
31 | 300 |  | 40.6 | 54.3 | 81.3
32 | 310 |  | 40.5 | 56.5 | 81.5
33 | 320 |  | 40 | 55.6 | 80.1
34 | 330 |  | 39.9 | 56.8 | 79.8
35 | 340 |  | 39.1 | 55.9 | 79.8
36 | 350 |  | 39.6 | 56.3 | 80.2
37 | 360 |  | 38.6 | 55 | 78
38 | 370 |  | 39.1 | 54.5 | 78.4
39 | 380 |  | 39.1 | 55.5 | 78.7
40 | 390 |  | 38.2 | 54.9 | 79
41 | 400 |  | 38.5 | 55 | 78.1
42 | 410 |  | 37.5 | 53.5 | 77
43 | 420 |  | 37.8 | 54.1 | 78.2
44 | 430 |  | 36.7 | 54.4 | 75.2
45 | 440 |  | 37.4 | 53.8 | 74.7
46 | 450 |  | 37.3 | 53.4 | 75.9
47 | 460 |  | 37 | 51.6 | 73.7
48 | 470 |  | 35.8 | 52.9 | 73.1
49 | 480 |  | 35.8 | 53.1 | 73
50 | 490 |  | 36.6 | 52.8 | 72.9
51 | 500 |  | 36.1 | 52.7 | 72.2
52 | 510 |  | 34.9 | 51.8 | 72.6
53 | 520 |  | 35.1 | 51.1 | 71.7
54 | 530 |  | 35.1 | 51.3 | 72.8
55 | 540 |  | 35 | 52.3 | 71.8
56 | 550 |  | 34.8 | 49.9 | 71.1
57 | 560 |  | 34.7 | 51.2 | 69.3
58 | 570 |  | 34.4 | 50.5 | 71.3
59 | 580 |  | 33.8 | 49.9 | 69.8
60 | 590 |  | 33.2 | 49.1 | 68.7
61 | 600 |  | 33.3 | 49.5 | 69

## Depth_4.50m
BH ID | SBH-09 | - |  |  | Direct Shear Test Results
Depth | 4.5 | m |  |  | Cohesion |  | 0.1118052
Density | 1.76 | gm/cm3 |  |  | Angle of Internal Friction |  | 22.92817
Sample Wt. | 158.4 | gm |  |  | Normal Stress |  | 0.5 | 1 | 1.5
PR Contant | 0.325 | kg/div |  |  | Shear Stress (at Failure)
SR No. | Dial Reading | Dial Reading (cm) | PR Reading at Normal Stress of 0.5 kg/cm2 | PR Reading at Normal Stress of 1.0 kg/cm2 | PR Reading at Normal Stress of 1.5 kg/cm2 | Corrected Area (cm2) | Shear Stress at Normal Stress of 0.5 kg/cm2 | Shear Stress at Normal Stress of 1.0 kg/cm2 | Shear Stress at Normal Stress of 1.5 kg/cm2
1 | 0 |  | 0 | 0 | 0
2 | 10 |  | 10.8 | 17.9 | 25.4
3 | 20 |  | 15.5 | 25.8 | 37.6
4 | 30 |  | 19.6 | 32.6 | 47
5 | 40 |  | 23.3 | 37 | 54.3
6 | 50 |  | 24.4 | 42.9 | 56.1
7 | 60 |  | 24.7 | 43.5 | 58.5
8 | 70 |  | 26 | 44.5 | 60.3
9 | 80 |  | 25.9 | 45.3 | 59.9
10 | 90 |  | 26.3 | 45.8 | 61.8
11 | 100 |  | 26.6 | 46.1 | 63.2
12 | 110 |  | 27.3 | 46.7 | 64.5
13 | 120 |  | 27.5 | 48.6 | 64.6
14 | 130 |  | 27.8 | 47.9 | 65.8
15 | 140 |  | 28.3 | 49.7 | 65
16 | 150 |  | 28.6 | 49.2 | 66.4
17 | 160 |  | 28.7 | 50 | 68.2
18 | 170 |  | 29.8 | 50.2 | 68.6
19 | 180 |  | 29.5 | 51.7 | 70.2
20 | 190 |  | 30.3 | 52.1 | 69.9
21 | 200 |  | 30.7 | 52.1 | 71.3
22 | 210 |  | 30.1 | 52.9 | 71.2
23 | 220 |  | 30.7 | 53.7 | 73.2
24 | 230 |  | 30.9 | 52.8 | 72.5
25 | 240 |  | 30.9 | 53.9 | 71.4
26 | 250 |  | 31.2 | 53.4 | 71.4
27 | 260 |  | 30.5 | 54.4 | 73.3
28 | 270 |  | 30.2 | 52.6 | 73.9
29 | 280 |  | 30.9 | 54.2 | 73.7
30 | 290 |  | 31.1 | 53.6 | 73.4
31 | 300 |  | 30.7 | 54 | 73.1
32 | 310 |  | 30.8 | 53.9 | 72.6
33 | 320 |  | 30.4 | 55.3 | 72.6
34 | 330 |  | 30.6 | 55.1 | 71.7
35 | 340 |  | 30.4 | 54.9 | 72
36 | 350 |  | 30.2 | 54.4 | 71.3
37 | 360 |  | 30.3 | 54.3 | 71.5
38 | 370 |  | 29.7 | 53.7 | 71.2
39 | 380 |  | 29.4 | 53.3 | 70.8
40 | 390 |  | 29.2 | 53.2 | 69.8
41 | 400 |  | 29 | 53.1 | 69.4
42 | 410 |  | 28.5 | 53.2 | 70.1
43 | 420 |  | 29 | 53.2 | 68.4
44 | 430 |  | 29 | 51.7 | 69
45 | 440 |  | 28 | 51.8 | 67.7
46 | 450 |  | 28.6 | 52.7 | 67.7
47 | 460 |  | 28.1 | 51.1 | 66.4
48 | 470 |  | 28.3 | 51.1 | 67.4
49 | 480 |  | 27.4 | 50.7 | 66.7
50 | 490 |  | 27.8 | 51.3 | 66.4
51 | 500 |  | 27.7 | 50.6 | 66.9
52 | 510 |  | 27.3 | 49.1 | 64.9
53 | 520 |  | 26.9 | 50.6 | 64.1
54 | 530 |  | 26.7 | 49.1 | 64.3
55 | 540 |  | 26.3 | 49.2 | 64.5
56 | 550 |  | 26.5 | 47.9 | 63.4
57 | 560 |  | 25.3 | 48.2 | 63.1
58 | 570 |  | 25.1 | 49 | 63.7
59 | 580 |  | 25.8 | 46.9 | 61.4
60 | 590 |  | 25.5 | 47.4 | 61.7
61 | 600 |  | 24.3 | 48 | 62.2

## Depth_6.50m
BH ID | SBH-09 | - |  |  | Direct Shear Test Results
Depth | 6.5 | m |  |  | Cohesion |  | 0.1438101
Density | 1.8 | gm/cm3 |  |  | Angle of Internal Friction |  | 21.94903
Sample Wt. | 162 | gm |  |  | Normal Stress |  | 0.5 | 1 | 1.5
PR Contant | 0.325 | kg/div |  |  | Shear Stress (at Failure)
SR No. | Dial Reading | Dial Reading (cm) | PR Reading at Normal Stress of 0.5 kg/cm2 | PR Reading at Normal Stress of 1.0 kg/cm2 | PR Reading at Normal Stress of 1.5 kg/cm2 | Corrected Area (cm2) | Shear Stress at Normal Stress of 0.5 kg/cm2 | Shear Stress at Normal Stress of 1.0 kg/cm2 | Shear Stress at Normal Stress of 1.5 kg/cm2
1 | 0 |  | 0 | 0 | 0
2 | 10 |  | 12.8 | 23 | 28.8
3 | 20 |  | 18.6 | 32.9 | 41.5
4 | 30 |  | 22.8 | 40.7 | 50.1
5 | 40 |  | 25.9 | 42.1 | 57.3
6 | 50 |  | 28.5 | 43.9 | 59.6
7 | 60 |  | 28.8 | 44.7 | 61.9
8 | 70 |  | 28.7 | 45.8 | 61.8
9 | 80 |  | 29.5 | 47.2 | 64.2
10 | 90 |  | 30.2 | 47.9 | 65.2
11 | 100 |  | 30.7 | 49 | 66.1
12 | 110 |  | 31.7 | 50.3 | 66.1
13 | 120 |  | 31.6 | 50.2 | 66.8
14 | 130 |  | 32.1 | 51.7 | 68.8
15 | 140 |  | 32.7 | 52.1 | 70.7
16 | 150 |  | 33 | 52 | 71
17 | 160 |  | 32.4 | 52.1 | 72.5
18 | 170 |  | 33 | 53.1 | 72.7
19 | 180 |  | 33.5 | 54.1 | 72.6
20 | 190 |  | 34.3 | 53.8 | 74.6
21 | 200 |  | 34.5 | 54.4 | 74.2
22 | 210 |  | 34.6 | 54.2 | 73.5
23 | 220 |  | 34.5 | 54 | 74.2
24 | 230 |  | 34.6 | 53.7 | 74.3
25 | 240 |  | 34.8 | 53.6 | 74.9
26 | 250 |  | 35 | 53.4 | 75.4
27 | 260 |  | 34.6 | 53.2 | 76.7
28 | 270 |  | 35.4 | 52.7 | 76.4
29 | 280 |  | 35.4 | 52.9 | 76.1
30 | 290 |  | 35.5 | 52.7 | 75.3
31 | 300 |  | 35.4 | 52.3 | 75.6
32 | 310 |  | 35.2 | 52.3 | 74.8
33 | 320 |  | 34.7 | 51.9 | 73.9
34 | 330 |  | 35 | 51.9 | 74.7
35 | 340 |  | 34.9 | 51.7 | 74.2
36 | 350 |  | 34.3 | 51.5 | 73.3
37 | 360 |  | 34 | 51.3 | 73.7
38 | 370 |  | 33.8 | 50.8 | 72.8
39 | 380 |  | 34 | 50.9 | 72.4
40 | 390 |  | 34 | 50.2 | 71.3
41 | 400 |  | 33.8 | 50.5 | 71.7
42 | 410 |  | 32.8 | 49.8 | 70.1
43 | 420 |  | 33.4 | 49.9 | 72.2
44 | 430 |  | 32.4 | 48.7 | 70.3
45 | 440 |  | 32.6 | 48.7 | 70.8
46 | 450 |  | 32.8 | 48 | 70.4
47 | 460 |  | 32.1 | 48.8 | 69.9
48 | 470 |  | 32.4 | 47.6 | 69.3
49 | 480 |  | 32.5 | 48.3 | 69.4
50 | 490 |  | 32.2 | 48.2 | 68.2
51 | 500 |  | 31.6 | 48.6 | 68.7
52 | 510 |  | 31.8 | 47 | 67.3
53 | 520 |  | 31.6 | 47.1 | 67.3
54 | 530 |  | 31 | 47.2 | 67.6
55 | 540 |  | 30.6 | 47.1 | 66.8
56 | 550 |  | 31.4 | 47.2 | 66.4
57 | 560 |  | 30.4 | 46.3 | 67.1
58 | 570 |  | 30.3 | 45.6 | 65.7
59 | 580 |  | 30.2 | 44.8 | 65.6
60 | 590 |  | 29.9 | 46.1 | 65.7
61 | 600 |  | 29.9 | 44.8 | 65

## Depth_7.50m
BH ID | SBH-09 | - |  |  | Direct Shear Test Results
Depth | 7.5 | m |  |  | Cohesion |  | 0.0880077
Density | 1.8 | gm/cm3 |  |  | Angle of Internal Friction |  | 27.7745
Sample Wt. | 162 | gm |  |  | Normal Stress |  | 0.5 | 1 | 1.5
PR Contant | 0.325 | kg/div |  |  | Shear Stress (at Failure)
SR No. | Dial Reading | Dial Reading (cm) | PR Reading at Normal Stress of 0.5 kg/cm2 | PR Reading at Normal Stress of 1.0 kg/cm2 | PR Reading at Normal Stress of 1.5 kg/cm2 | Corrected Area (cm2) | Shear Stress at Normal Stress of 0.5 kg/cm2 | Shear Stress at Normal Stress of 1.0 kg/cm2 | Shear Stress at Normal Stress of 1.5 kg/cm2
1 | 0 |  | 0 | 0 | 0
2 | 10 |  | 12.3 | 21.4 | 27.8
3 | 20 |  | 17.3 | 31.7 | 39.7
4 | 30 |  | 21.6 | 39.1 | 50
5 | 40 |  | 25.2 | 45 | 57.2
6 | 50 |  | 26.4 | 49.8 | 65.6
7 | 60 |  | 27 | 51.1 | 67.6
8 | 70 |  | 27.6 | 52.8 | 69.8
9 | 80 |  | 27.5 | 52.9 | 69.3
10 | 90 |  | 28.6 | 54.1 | 71.7
11 | 100 |  | 29 | 55.2 | 69.5
12 | 110 |  | 28.7 | 54.1 | 72.6
13 | 120 |  | 29.7 | 56.2 | 74.2
14 | 130 |  | 29.1 | 56.4 | 73.2
15 | 140 |  | 31.1 | 56.5 | 75.6
16 | 150 |  | 31.5 | 58.2 | 75.9
17 | 160 |  | 30.5 | 58 | 74
18 | 170 |  | 31.1 | 62.2 | 80
19 | 180 |  | 31.6 | 59.4 | 75.9
20 | 190 |  | 33.6 | 61.4 | 79
21 | 200 |  | 31.5 | 59.8 | 78.1
22 | 210 |  | 31.3 | 61.8 | 79.7
23 | 220 |  | 32.6 | 65.2 | 82.5
24 | 230 |  | 32.6 | 62.5 | 84.9
25 | 240 |  | 32.6 | 62.6 | 83
26 | 250 |  | 33.7 | 61.4 | 82.9
27 | 260 |  | 34.2 | 61.1 | 82.2
28 | 270 |  | 32.5 | 62.2 | 84.7
29 | 280 |  | 33.2 | 64.3 | 82.2
30 | 290 |  | 33.8 | 61.2 | 81.3
31 | 300 |  | 33 | 63.8 | 86
32 | 310 |  | 32.1 | 63 | 83.4
33 | 320 |  | 33.1 | 62.3 | 83.2
34 | 330 |  | 33.3 | 63.1 | 82.6
35 | 340 |  | 32.5 | 62.9 | 84.9
36 | 350 |  | 32.5 | 62.7 | 84.6
37 | 360 |  | 30.6 | 62 | 82.6
38 | 370 |  | 32.8 | 61.7 | 82.9
39 | 380 |  | 32.7 | 61.9 | 82.2
40 | 390 |  | 32.6 | 60 | 83.3
41 | 400 |  | 31.9 | 60.2 | 82.9
42 | 410 |  | 31.4 | 60 | 82.7
43 | 420 |  | 31 | 60.6 | 80.6
44 | 430 |  | 30.9 | 59.3 | 81.5
45 | 440 |  | 30.1 | 58 | 81.7
46 | 450 |  | 30.3 | 56.5 | 81.4
47 | 460 |  | 31 | 59.1 | 77
48 | 470 |  | 30.9 | 59.8 | 80.8
49 | 480 |  | 30.2 | 58.8 | 79.6
50 | 490 |  | 30.2 | 56.2 | 77.4
51 | 500 |  | 29.2 | 56.7 | 78.1
52 | 510 |  | 29.9 | 57.8 | 78.7
53 | 520 |  | 29.2 | 56.8 | 78.9
54 | 530 |  | 28.9 | 55.6 | 75
55 | 540 |  | 29.3 | 55 | 76.9
56 | 550 |  | 29.1 | 55.1 | 76.2
57 | 560 |  | 28.1 | 55.6 | 75.3
58 | 570 |  | 28.4 | 53.8 | 74.1
59 | 580 |  | 28.6 | 53.4 | 73.6
60 | 590 |  | 27.6 | 52.2 | 75.2
61 | 600 |  | 27.7 | 52.9 | 73.8

## Depth_10.00m
BH ID | SBH-09 | - |  |  | Direct Shear Test Results
Depth | 10 | m |  |  | Cohesion |  | 0.08954996
Density | 1.85 | gm/cm3 |  |  | Angle of Internal Friction |  | 29.07382
Sample Wt. | 166.5 | gm |  |  | Normal Stress |  | 0.5 | 1 | 1.5
PR Contant | 0.325 | kg/div |  |  | Shear Stress (at Failure)
SR No. | Dial Reading | Dial Reading (cm) | PR Reading at Normal Stress of 0.5 kg/cm2 | PR Reading at Normal Stress of 1.0 kg/cm2 | PR Reading at Normal Stress of 1.5 kg/cm2 | Corrected Area (cm2) | Shear Stress at Normal Stress of 0.5 kg/cm2 | Shear Stress at Normal Stress of 1.0 kg/cm2 | Shear Stress at Normal Stress of 1.5 kg/cm2
1 | 0 |  | 0 | 0 | 0
2 | 10 |  | 11.4 | 20.6 | 27.7
3 | 20 |  | 16.4 | 30.7 | 41.9
4 | 30 |  | 21.3 | 38.3 | 49.6
5 | 40 |  | 24.8 | 45.5 | 57.6
6 | 50 |  | 28 | 52 | 64.9
7 | 60 |  | 27.8 | 52.5 | 70.9
8 | 70 |  | 29.7 | 52.2 | 70.7
9 | 80 |  | 28 | 55.4 | 71.2
10 | 90 |  | 30 | 54 | 71.3
11 | 100 |  | 30.1 | 54.2 | 73.1
12 | 110 |  | 30.3 | 55.1 | 75
13 | 120 |  | 31.2 | 57.1 | 76.8
14 | 130 |  | 30.9 | 58.4 | 77.7
15 | 140 |  | 31.2 | 58.4 | 75.7
16 | 150 |  | 31.3 | 59.7 | 78
17 | 160 |  | 32.7 | 60.1 | 79.1
18 | 170 |  | 33 | 60.8 | 80.9
19 | 180 |  | 32 | 61.4 | 84.6
20 | 190 |  | 33.6 | 62 | 82.8
21 | 200 |  | 34.3 | 63.1 | 82.7
22 | 210 |  | 33.8 | 61.5 | 82.6
23 | 220 |  | 32.8 | 63.8 | 84.9
24 | 230 |  | 33.5 | 65.3 | 85.9
25 | 240 |  | 33.5 | 64.7 | 89.5
26 | 250 |  | 35.5 | 65.6 | 88.1
27 | 260 |  | 33.2 | 64.6 | 89
28 | 270 |  | 34.1 | 64.4 | 85.5
29 | 280 |  | 34.5 | 62.7 | 88
30 | 290 |  | 34.5 | 62.6 | 86.3
31 | 300 |  | 34.4 | 63 | 88.9
32 | 310 |  | 33 | 66.9 | 85.3
33 | 320 |  | 34.9 | 65.2 | 86
34 | 330 |  | 34.8 | 66.4 | 87.5
35 | 340 |  | 34.7 | 66.2 | 87.1
36 | 350 |  | 34 | 64.2 | 88.9
37 | 360 |  | 33.8 | 64.8 | 88.6
38 | 370 |  | 33.7 | 65.4 | 88.3
39 | 380 |  | 33 | 64 | 87.9
40 | 390 |  | 33.7 | 64.9 | 87.6
41 | 400 |  | 32.6 | 64.7 | 86.6
42 | 410 |  | 33.6 | 61.2 | 86.3
43 | 420 |  | 32.7 | 63 | 86.6
44 | 430 |  | 32.5 | 62 | 86.2
45 | 440 |  | 32.1 | 61.7 | 83.8
46 | 450 |  | 32.8 | 62.5 | 84.8
47 | 460 |  | 32.6 | 60.6 | 83
48 | 470 |  | 31.7 | 59.5 | 84.9
49 | 480 |  | 30.8 | 58.4 | 82.6
50 | 490 |  | 32.4 | 58.6 | 81.6
51 | 500 |  | 31.2 | 61.1 | 82.1
52 | 510 |  | 30.5 | 58.7 | 80.9
53 | 520 |  | 30.6 | 57.9 | 79.1
54 | 530 |  | 31.1 | 57.9 | 82.9
55 | 540 |  | 29.8 | 57.4 | 77.6
56 | 550 |  | 30.5 | 57.9 | 76.9
57 | 560 |  | 30.4 | 56.2 | 78.4
58 | 570 |  | 29.7 | 56 | 75.9
59 | 580 |  | 28.7 | 53.8 | 78
60 | 590 |  | 29 | 54.2 | 73.8
61 | 600 |  | 28.4 | 55.3 | 74