## Summary
BH ID | Depth (m) | Soil Type | Density (g/cc) | Sample Weight (g) | Target c (kg/cm²) | Target φ (°) | Calculated c (kg/cm²) | Calculated φ (°) | R²
SBH-10 | 0.5 | Silty Soil | 1.71 | 153.9 | 0.09326781 | 24.53184 | 0.08778866 | 24.9637 | 0.9918895
SBH-10 | 1.5 | Silty Soil | 1.71 | 153.9 | 0.0873644 | 25.03454 | 0.09373461 | 24.66044 | 0.9922269
SBH-10 | 3.5 | Medium Clay | 1.75 | 157.5 | 0.09691887 | 21.44033 | 0.1053037 | 20.64759 | 0.9889257
SBH-10 | 4.5 | Medium Clay | 1.75 | 157.5 | 0.11187 | 20.51597 | 0.1201627 | 19.73693 | 0.9873367
SBH-10 | 6.5 | Medium Clay | 1.81 | 162.9 | 0.1197335 | 20.02949 | 0.1081805 | 20.93423 | 0.9889111
SBH-10 | 7.5 | Stiff Clay | 1.81 | 162.9 | 0.1313823 | 24.12 | 0.1415925 | 23.35914 | 0.9935387
SBH-10 | 10 | Stiff Clay | 1.85 | 166.5 | 0.1949311 | 22.89262 | 0.1983523 | 22.60893 | 0.9924058

## Depth_0.50m
BH ID | SBH-10 | - |  |  | Direct Shear Test Results
Depth | 0.5 | m |  |  | Cohesion |  | 0.08778866
Density | 1.71 | gm/cm3 |  |  | Angle of Internal Friction |  | 24.9637
Sample Wt. | 153.9 | gm |  |  | Normal Stress |  | 0.5 | 1 | 1.5
PR Contant | 0.325 | kg/div |  |  | Shear Stress (at Failure)
SR No. | Dial Reading | Dial Reading (cm) | PR Reading at Normal Stress of 0.5 kg/cm2 | PR Reading at Normal Stress of 1.0 kg/cm2 | PR Reading at Normal Stress of 1.5 kg/cm2 | Corrected Area (cm2) | Shear Stress at Normal Stress of 0.5 kg/cm2 | Shear Stress at Normal Stress of 1.0 kg/cm2 | Shear Stress at Normal Stress of 1.5 kg/cm2
1 | 0 |  | 0 | 0 | 0
2 | 10 |  | 10.3 | 18.2 | 25.2
3 | 20 |  | 15.5 | 26.7 | 37.1
4 | 30 |  | 19.2 | 33.6 | 46.3
5 | 40 |  | 22.7 | 39.7 | 54.4
6 | 50 |  | 25.2 | 41.1 | 59.9
7 | 60 |  | 26.1 | 42.9 | 62.7
8 | 70 |  | 26.6 | 43 | 62.2
9 | 80 |  | 27.6 | 43.5 | 64.7
10 | 90 |  | 27.1 | 44.7 | 66.3
11 | 100 |  | 27.4 | 44.6 | 69.7
12 | 110 |  | 28.2 | 45.7 | 68.2
13 | 120 |  | 28.8 | 47.3 | 68.2
14 | 130 |  | 28.8 | 46.8 | 69.5
15 | 140 |  | 29.4 | 47.4 | 72.1
16 | 150 |  | 29.5 | 48.6 | 71.9
17 | 160 |  | 30.5 | 49.9 | 72.6
18 | 170 |  | 28.8 | 50.8 | 72
19 | 180 |  | 29.9 | 51.8 | 73.9
20 | 190 |  | 31 | 51.1 | 73
21 | 200 |  | 30.2 | 51.3 | 75.3
22 | 210 |  | 31 | 52 | 70.9
23 | 220 |  | 31 | 50.7 | 75.9
24 | 230 |  | 31.8 | 52.7 | 78.6
25 | 240 |  | 31.4 | 51.9 | 76.6
26 | 250 |  | 32.4 | 52.9 | 76.4
27 | 260 |  | 31.8 | 53.5 | 74.5
28 | 270 |  | 31.4 | 53.1 | 76.3
29 | 280 |  | 31.3 | 53.1 | 76.5
30 | 290 |  | 31.4 | 52.9 | 76.3
31 | 300 |  | 32.5 | 52.7 | 76.5
32 | 310 |  | 32.5 | 52.3 | 77.2
33 | 320 |  | 32.7 | 52.3 | 77
34 | 330 |  | 32.8 | 52.1 | 78.5
35 | 340 |  | 32.6 | 50.7 | 78.4
36 | 350 |  | 32.5 | 51.7 | 78.1
37 | 360 |  | 32.2 | 51.5 | 75.3
38 | 370 |  | 32.3 | 51.3 | 73.9
39 | 380 |  | 31.9 | 51.1 | 75.8
40 | 390 |  | 32 | 50.9 | 74.1
41 | 400 |  | 31.9 | 50.7 | 76.6
42 | 410 |  | 30.8 | 50.4 | 73.9
43 | 420 |  | 30.8 | 49.8 | 74
44 | 430 |  | 31 | 50.2 | 72.7
45 | 440 |  | 31 | 50 | 73.7
46 | 450 |  | 29.5 | 49.8 | 74.6
47 | 460 |  | 30.7 | 49 | 73.9
48 | 470 |  | 29.8 | 49.4 | 73
49 | 480 |  | 29.2 | 47.8 | 71.3
50 | 490 |  | 30 | 49 | 71
51 | 500 |  | 30 | 47.2 | 71.9
52 | 510 |  | 29.1 | 48.2 | 70.3
53 | 520 |  | 29.3 | 47.3 | 68.1
54 | 530 |  | 28.1 | 47.1 | 67.8
55 | 540 |  | 29.3 | 46.5 | 68.1
56 | 550 |  | 28 | 45.7 | 67
57 | 560 |  | 27.9 | 45.7 | 66.1
58 | 570 |  | 28.2 | 46.5 | 67.1
59 | 580 |  | 27.5 | 44.8 | 65.6
60 | 590 |  | 27.8 | 44.7 | 64.3
61 | 600 |  | 27 | 45.2 | 65.3

## Depth_1.50m
BH ID | SBH-10 | - |  |  | Direct Shear Test Results
Depth | 1.5 | m |  |  | Cohesion |  | 0.09373461
Density | 1.71 | gm/cm3 |  |  | Angle of Internal Friction |  | 24.66044
Sample Wt. | 153.9 | gm |  |  | Normal Stress |  | 0.5 | 1 | 1.5
PR Contant | 0.325 | kg/div |  |  | Shear Stress (at Failure)
SR No. | Dial Reading | Dial Reading (cm) | PR Reading at Normal Stress of 0.5 kg/cm2 | PR Reading at Normal Stress of 1.0 kg/cm2 | PR Reading at Normal Stress of 1.5 kg/cm2 | Corrected Area (cm2) | Shear Stress at Normal Stress of 0.5 kg/cm2 | Shear Stress at Normal Stress of 1.0 kg/cm2 | Shear Stress at Normal Stress of 1.5 kg/cm2
1 | 0 |  | 0 | 0 | 0
2 | 10 |  | 10.6 | 16.2 | 22.3
3 | 20 |  | 15.4 | 23.5 | 32.9
4 | 30 |  | 18.3 | 29.6 | 40.7
5 | 40 |  | 21.8 | 34.7 | 48.2
6 | 50 |  | 24.2 | 38.5 | 53.8
7 | 60 |  | 24.2 | 42.4 | 58.7
8 | 70 |  | 25.1 | 44.1 | 60.1
9 | 80 |  | 26.1 | 46.3 | 59.7
10 | 90 |  | 25.7 | 46.2 | 61.3
11 | 100 |  | 26.3 | 47.1 | 61.9
12 | 110 |  | 26.4 | 47.8 | 63.5
13 | 120 |  | 27.1 | 47.3 | 61.5
14 | 130 |  | 27.5 | 47.8 | 63.3
15 | 140 |  | 27.7 | 49.1 | 63.6
16 | 150 |  | 28.4 | 48.7 | 66.9
17 | 160 |  | 28.6 | 50 | 66.3
18 | 170 |  | 28.9 | 51.7 | 66.4
19 | 180 |  | 28.2 | 50.5 | 68.7
20 | 190 |  | 28.6 | 50.3 | 67.8
21 | 200 |  | 28.8 | 51.3 | 68.6
22 | 210 |  | 30.2 | 50.4 | 69.2
23 | 220 |  | 29.2 | 52.1 | 67
24 | 230 |  | 30.3 | 53.1 | 70.2
25 | 240 |  | 30.1 | 53.2 | 70.9
26 | 250 |  | 30.3 | 54 | 69
27 | 260 |  | 31.4 | 52.4 | 71
28 | 270 |  | 30.7 | 54.5 | 71.2
29 | 280 |  | 30.5 | 52.9 | 71.1
30 | 290 |  | 30.9 | 53 | 72.5
31 | 300 |  | 29.5 | 53.7 | 72.6
32 | 310 |  | 30.9 | 53.9 | 72
33 | 320 |  | 30.8 | 54.6 | 71.6
34 | 330 |  | 30.7 | 54.9 | 73.3
35 | 340 |  | 30.6 | 54.3 | 71.6
36 | 350 |  | 30.4 | 53.7 | 71.7
37 | 360 |  | 29.8 | 54.6 | 71.4
38 | 370 |  | 29.3 | 52.6 | 71.7
39 | 380 |  | 30.1 | 55.3 | 73.5
40 | 390 |  | 29.7 | 54.4 | 73
41 | 400 |  | 29.4 | 53.8 | 72.7
42 | 410 |  | 29.2 | 55.1 | 73.7
43 | 420 |  | 28.8 | 54.9 | 71.7
44 | 430 |  | 29.2 | 54.6 | 73.1
45 | 440 |  | 28.3 | 53.4 | 72.8
46 | 450 |  | 27.9 | 53.6 | 69.9
47 | 460 |  | 28.8 | 53.8 | 69.5
48 | 470 |  | 28.1 | 52.8 | 69.8
49 | 480 |  | 27.9 | 53.3 | 71.4
50 | 490 |  | 27.2 | 51.3 | 70.4
51 | 500 |  | 27.2 | 51.9 | 69.4
52 | 510 |  | 26.9 | 52.6 | 69.2
53 | 520 |  | 26.3 | 52.5 | 67.8
54 | 530 |  | 26 | 49.6 | 65.2
55 | 540 |  | 25.3 | 49.2 | 67.6
56 | 550 |  | 26.4 | 48.3 | 66
57 | 560 |  | 25.9 | 48.8 | 67.1
58 | 570 |  | 25.1 | 48.5 | 62.9
59 | 580 |  | 25.5 | 46.5 | 65.6
60 | 590 |  | 25.3 | 45.4 | 65.1
61 | 600 |  | 24.4 | 46.6 | 60.5

## Depth_3.50m
BH ID | SBH-10 | - |  |  | Direct Shear Test Results
Depth | 3.5 | m |  |  | Cohesion |  | 0.1053037
Density | 1.75 | gm/cm3 |  |  | Angle of Internal Friction |  | 20.64759
Sample Wt. | 157.5 | gm |  |  | Normal Stress |  | 0.5 | 1 | 1.5
PR Contant | 0.325 | kg/div |  |  | Shear Stress (at Failure)
SR No. | Dial Reading | Dial Reading (cm) | PR Reading at Normal Stress of 0.5 kg/cm2 | PR Reading at Normal Stress of 1.0 kg/cm2 | PR Reading at Normal Stress of 1.5 kg/cm2 | Corrected Area (cm2) | Shear Stress at Normal Stress of 0.5 kg/cm2 | Shear Stress at Normal Stress of 1.0 kg/cm2 | Shear Stress at Normal Stress of 1.5 kg/cm2
1 | 0 |  | 0 | 0 | 0
2 | 10 |  | 9 | 16 | 24.7
3 | 20 |  | 13.2 | 23 | 36.1
4 | 30 |  | 16.7 | 29.2 | 44.2
5 | 40 |  | 19.2 | 34.8 | 50.2
6 | 50 |  | 21.2 | 40.1 | 51.8
7 | 60 |  | 22.3 | 39.4 | 54
8 | 70 |  | 23.2 | 40.6 | 54.2
9 | 80 |  | 22.8 | 41.7 | 57
10 | 90 |  | 23.5 | 42.6 | 57.1
11 | 100 |  | 23.5 | 42.4 | 58.2
12 | 110 |  | 24 | 43.5 | 58.6
13 | 120 |  | 24.1 | 43.7 | 59.9
14 | 130 |  | 24.5 | 44.2 | 60.6
15 | 140 |  | 24.4 | 45.3 | 62.4
16 | 150 |  | 25.3 | 43.9 | 62
17 | 160 |  | 25.7 | 44.8 | 63.6
18 | 170 |  | 25.9 | 46.2 | 63.7
19 | 180 |  | 26.1 | 46.4 | 63.8
20 | 190 |  | 25.8 | 46 | 64.7
21 | 200 |  | 25.9 | 46.3 | 65.6
22 | 210 |  | 26.7 | 48.7 | 66.3
23 | 220 |  | 26.9 | 48.6 | 65.2
24 | 230 |  | 27.1 | 49.4 | 65.8
25 | 240 |  | 27.1 | 48.2 | 66.6
26 | 250 |  | 27.2 | 48.5 | 66.9
27 | 260 |  | 27.3 | 48.7 | 66.6
28 | 270 |  | 27.4 | 47.7 | 66.4
29 | 280 |  | 27.6 | 48.3 | 65.8
30 | 290 |  | 27.3 | 49.2 | 64.9
31 | 300 |  | 27.9 | 48.6 | 65.7
32 | 310 |  | 27.8 | 49 | 65.4
33 | 320 |  | 27.9 | 49.7 | 65.2
34 | 330 |  | 27.8 | 49.8 | 64.6
35 | 340 |  | 27.7 | 49.1 | 64.7
36 | 350 |  | 27.6 | 49 | 63.6
37 | 360 |  | 27.4 | 47.6 | 64
38 | 370 |  | 27.2 | 48.9 | 63.8
39 | 380 |  | 27.3 | 47.7 | 63.7
40 | 390 |  | 26.7 | 48 | 62.7
41 | 400 |  | 26.9 | 48.4 | 61.9
42 | 410 |  | 26 | 48.3 | 61.5
43 | 420 |  | 26 | 47.6 | 61
44 | 430 |  | 26 | 47.3 | 61.4
45 | 440 |  | 26.1 | 46.1 | 61.1
46 | 450 |  | 25.9 | 46.7 | 60.5
47 | 460 |  | 25.3 | 46.6 | 60
48 | 470 |  | 25.5 | 46.1 | 60.5
49 | 480 |  | 25 | 45.8 | 61.1
50 | 490 |  | 25.3 | 45.8 | 58.6
51 | 500 |  | 25.2 | 44.9 | 59.2
52 | 510 |  | 24.3 | 45.1 | 58.5
53 | 520 |  | 23.6 | 44 | 57.3
54 | 530 |  | 23.7 | 44.3 | 58.3
55 | 540 |  | 23.8 | 43.5 | 58.2
56 | 550 |  | 23.9 | 43.7 | 57.3
57 | 560 |  | 23.1 | 43.4 | 57.5
58 | 570 |  | 23.1 | 43 | 55.9
59 | 580 |  | 23.6 | 41.3 | 56.9
60 | 590 |  | 23.4 | 42.6 | 55.3
61 | 600 |  | 23.1 | 41.8 | 55.4

## Depth_4.50m
BH ID | SBH-10 | - |  |  | Direct Shear Test Results
Depth | 4.5 | m |  |  | Cohesion |  | 0.1201627
Density | 1.75 | gm/cm3 |  |  | Angle of Internal Friction |  | 19.73693
Sample Wt. | 157.5 | gm |  |  | Normal Stress |  | 0.5 | 1 | 1.5
PR Contant | 0.325 | kg/div |  |  | Shear Stress (at Failure)
SR No. | Dial Reading | Dial Reading (cm) | PR Reading at Normal Stress of 0.5 kg/cm2 | PR Reading at Normal Stress of 1.0 kg/cm2 | PR Reading at Normal Stress of 1.5 kg/cm2 | Corrected Area (cm2) | Shear Stress at Normal Stress of 0.5 kg/cm2 | Shear Stress at Normal Stress of 1.0 kg/cm2 | Shear Stress at Normal Stress of 1.5 kg/cm2
1 | 0 |  | 0 | 0 | 0
2 | 10 |  | 10.2 | 16.2 | 22.3
3 | 20 |  | 14.8 | 23.9 | 32.8
4 | 30 |  | 18.7 | 29.9 | 40
5 | 40 |  | 22.4 | 35 | 45.9
6 | 50 |  | 22.8 | 38.7 | 49.7
7 | 60 |  | 22.9 | 38.6 | 52.2
8 | 70 |  | 24 | 39.7 | 52.2
9 | 80 |  | 24.2 | 40.8 | 52.8
10 | 90 |  | 24.7 | 40.6 | 54
11 | 100 |  | 24.9 | 42.6 | 56.3
12 | 110 |  | 25.2 | 42.5 | 56
13 | 120 |  | 25.5 | 43.4 | 56.8
14 | 130 |  | 26.1 | 44 | 57.3
15 | 140 |  | 26.1 | 44.7 | 58.1
16 | 150 |  | 27 | 44.6 | 59
17 | 160 |  | 26.8 | 46.2 | 60.4
18 | 170 |  | 27.3 | 46 | 59.9
19 | 180 |  | 27.3 | 45.3 | 60.4
20 | 190 |  | 27.9 | 47 | 61.4
21 | 200 |  | 28.2 | 46.7 | 63.4
22 | 210 |  | 28.2 | 47.2 | 62.5
23 | 220 |  | 27.8 | 48.4 | 62.9
24 | 230 |  | 27.8 | 47.9 | 63.3
25 | 240 |  | 28.4 | 48.3 | 63.6
26 | 250 |  | 28.1 | 48.7 | 62.3
27 | 260 |  | 28.3 | 49.4 | 63.1
28 | 270 |  | 29 | 49.2 | 62.9
29 | 280 |  | 28.9 | 48 | 63.9
30 | 290 |  | 28.8 | 50.1 | 64.7
31 | 300 |  | 28.6 | 49.3 | 64.4
32 | 310 |  | 28.5 | 49.9 | 63.6
33 | 320 |  | 28.4 | 48.6 | 62.5
34 | 330 |  | 28.3 | 49.5 | 63.4
35 | 340 |  | 28 | 49.2 | 63.5
36 | 350 |  | 28.1 | 48.3 | 62.6
37 | 360 |  | 27.8 | 48.9 | 61.9
38 | 370 |  | 27.9 | 47.4 | 62.4
39 | 380 |  | 27.6 | 47.9 | 62.5
40 | 390 |  | 27.7 | 48 | 61.6
41 | 400 |  | 27.6 | 47.5 | 62
42 | 410 |  | 27 | 47.9 | 61.2
43 | 420 |  | 27.2 | 47 | 60.5
44 | 430 |  | 27 | 47.6 | 59.6
45 | 440 |  | 27 | 46.4 | 59.7
46 | 450 |  | 26.9 | 46.4 | 59.3
47 | 460 |  | 26.5 | 45.5 | 60
48 | 470 |  | 25.9 | 46.4 | 58.8
49 | 480 |  | 26.7 | 46.1 | 58.6
50 | 490 |  | 26.6 | 45.8 | 57.3
51 | 500 |  | 25.5 | 45.7 | 58.7
52 | 510 |  | 25.9 | 44.4 | 57.7
53 | 520 |  | 26.1 | 44.3 | 57.3
54 | 530 |  | 25.4 | 44.1 | 57.8
55 | 540 |  | 25.4 | 43.3 | 56.9
56 | 550 |  | 25.1 | 43.8 | 56.7
57 | 560 |  | 25.4 | 42.5 | 56.9
58 | 570 |  | 24.6 | 41.9 | 55.4
59 | 580 |  | 25.4 | 41.4 | 55.7
60 | 590 |  | 24.5 | 41.2 | 55.4
61 | 600 |  | 24.1 | 40.6 | 54.8

## Depth_6.50m
BH ID | SBH-10 | - |  |  | Direct Shear Test Results
Depth | 6.5 | m |  |  | Cohesion |  | 0.1081805
Density | 1.81 | gm/cm3 |  |  | Angle of Internal Friction |  | 20.93423
Sample Wt. | 162.9 | gm |  |  | Normal Stress |  | 0.5 | 1 | 1.5
PR Contant | 0.325 | kg/div |  |  | Shear Stress (at Failure)
SR No. | Dial Reading | Dial Reading (cm) | PR Reading at Normal Stress of 0.5 kg/cm2 | PR Reading at Normal Stress of 1.0 kg/cm2 | PR Reading at Normal Stress of 1.5 kg/cm2 | Corrected Area (cm2) | Shear Stress at Normal Stress of 0.5 kg/cm2 | Shear Stress at Normal Stress of 1.0 kg/cm2 | Shear Stress at Normal Stress of 1.5 kg/cm2
1 | 0 |  | 0 | 0 | 0
2 | 10 |  | 10.2 | 14.8 | 26.2
3 | 20 |  | 15.1 | 21.5 | 37.8
4 | 30 |  | 18.9 | 27 | 46.5
5 | 40 |  | 22.5 | 31.7 | 54.6
6 | 50 |  | 24 | 35.6 | 54.1
7 | 60 |  | 24.4 | 36.9 | 56.1
8 | 70 |  | 24.8 | 36.7 | 56.5
9 | 80 |  | 25.5 | 37.8 | 58.9
10 | 90 |  | 26 | 38.8 | 61.4
11 | 100 |  | 27.2 | 39.1 | 60.3
12 | 110 |  | 27.3 | 39.9 | 61.6
13 | 120 |  | 27 | 40.4 | 62.3
14 | 130 |  | 27.4 | 39.7 | 64.5
15 | 140 |  | 27.7 | 40.9 | 65.6
16 | 150 |  | 28.3 | 41.4 | 65.2
17 | 160 |  | 27.9 | 42.3 | 66.6
18 | 170 |  | 29.3 | 42 | 66.7
19 | 180 |  | 29.9 | 43.4 | 68.7
20 | 190 |  | 29.4 | 43.5 | 68.4
21 | 200 |  | 29.5 | 42.9 | 67.2
22 | 210 |  | 30.2 | 43.4 | 67.2
23 | 220 |  | 30 | 44.1 | 68.9
24 | 230 |  | 30.1 | 44.3 | 69.7
25 | 240 |  | 31.3 | 44.8 | 70.1
26 | 250 |  | 31.1 | 45.2 | 70.4
27 | 260 |  | 30.4 | 44.5 | 70.1
28 | 270 |  | 31.1 | 44.6 | 68.7
29 | 280 |  | 31.2 | 45.5 | 69.2
30 | 290 |  | 31.1 | 45.4 | 68.7
31 | 300 |  | 31 | 45.5 | 68.3
32 | 310 |  | 30.9 | 45.4 | 68.9
33 | 320 |  | 30.4 | 45.1 | 68.1
34 | 330 |  | 30.2 | 45.1 | 67.8
35 | 340 |  | 30.5 | 45.9 | 68.1
36 | 350 |  | 30.1 | 45.1 | 67.6
37 | 360 |  | 30.3 | 44.9 | 67.2
38 | 370 |  | 30 | 45.1 | 66
39 | 380 |  | 30.1 | 45.2 | 66
40 | 390 |  | 29.2 | 44.4 | 66.2
41 | 400 |  | 29.8 | 44.1 | 65.8
42 | 410 |  | 29.7 | 44.1 | 65
43 | 420 |  | 29.6 | 44.1 | 65.1
44 | 430 |  | 28.7 | 43.2 | 65.7
45 | 440 |  | 28.4 | 43.4 | 64.1
46 | 450 |  | 28.1 | 42.5 | 63.3
47 | 460 |  | 28.5 | 43 | 62.7
48 | 470 |  | 28.6 | 41.7 | 64.4
49 | 480 |  | 27.8 | 41.3 | 63.7
50 | 490 |  | 28.1 | 41.1 | 62.8
51 | 500 |  | 27.9 | 41.6 | 61.8
52 | 510 |  | 27.9 | 41.1 | 61.8
53 | 520 |  | 27.4 | 41.1 | 62.5
54 | 530 |  | 26.8 | 40.5 | 62.2
55 | 540 |  | 27.1 | 40.5 | 61.4
56 | 550 |  | 26.6 | 39.9 | 59.6
57 | 560 |  | 26.9 | 39.5 | 60.1
58 | 570 |  | 26.5 | 39.2 | 58.4
59 | 580 |  | 26.2 | 37.6 | 59.2
60 | 590 |  | 26.1 | 38.3 | 58.6
61 | 600 |  | 26.3 | 38.1 | 58.1

## Depth_7.50m
BH ID | SBH-10 | - |  |  | Direct Shear Test Results
Depth | 7.5 | m |  |  | Cohesion |  | 0.1415925
Density | 1.81 | gm/cm3 |  |  | Angle of Internal Friction |  | 23.35914
Sample Wt. | 162.9 | gm |  |  | Normal Stress |  | 0.5 | 1 | 1.5
PR Contant | 0.325 | kg/div |  |  | Shear Stress (at Failure)
SR No. | Dial Reading | Dial Reading (cm) | PR Reading at Normal Stress of 0.5 kg/cm2 | PR Reading at Normal Stress of 1.0 kg/cm2 | PR Reading at Normal Stress of 1.5 kg/cm2 | Corrected Area (cm2) | Shear Stress at Normal Stress of 0.5 kg/cm2 | Shear Stress at Normal Stress of 1.0 kg/cm2 | Shear Stress at Normal Stress of 1.5 kg/cm2
1 | 0 |  | 0 | 0 | 0
2 | 10 |  | 14.1 | 24.5 | 33
3 | 20 |  | 20.7 | 34.6 | 46.3
4 | 30 |  | 25.2 | 42.2 | 57.5
5 | 40 |  | 27.3 | 45.9 | 62.4
6 | 50 |  | 28 | 49.2 | 64.7
7 | 60 |  | 29.3 | 49.3 | 67.3
8 | 70 |  | 29.5 | 50.5 | 67.2
9 | 80 |  | 30.8 | 51.8 | 68.6
10 | 90 |  | 30.5 | 52.6 | 70.1
11 | 100 |  | 31.4 | 54.1 | 71.5
12 | 110 |  | 32.4 | 55.1 | 72.4
13 | 120 |  | 32.4 | 56.5 | 73.5
14 | 130 |  | 32.7 | 55.4 | 74.4
15 | 140 |  | 33.2 | 56.8 | 75.9
16 | 150 |  | 34 | 57.5 | 77.4
17 | 160 |  | 34.3 | 58.5 | 76.4
18 | 170 |  | 34.2 | 58.2 | 78.5
19 | 180 |  | 34.2 | 58.3 | 77.8
20 | 190 |  | 34.8 | 58.4 | 77.4
21 | 200 |  | 35.4 | 59.2 | 78.4
22 | 210 |  | 35.7 | 59.6 | 79
23 | 220 |  | 35.6 | 60.9 | 80
24 | 230 |  | 35.5 | 60.7 | 79.7
25 | 240 |  | 35 | 60.4 | 79.4
26 | 250 |  | 35.2 | 60.2 | 78.7
27 | 260 |  | 35.1 | 60 | 78.8
28 | 270 |  | 34.7 | 59.8 | 77.6
29 | 280 |  | 34.7 | 58.9 | 78.2
30 | 290 |  | 34.1 | 59.3 | 77.5
31 | 300 |  | 34.2 | 58.9 | 76
32 | 310 |  | 34.5 | 57.1 | 77.3
33 | 320 |  | 33.8 | 58.7 | 76.2
34 | 330 |  | 34.2 | 58.5 | 76.3
35 | 340 |  | 33.4 | 58.3 | 76
36 | 350 |  | 34 | 57.7 | 75.6
37 | 360 |  | 33.2 | 57.6 | 75.9
38 | 370 |  | 33.4 | 56.1 | 74.3
39 | 380 |  | 33.5 | 56 | 73.9
40 | 390 |  | 33.4 | 56.1 | 73.9
41 | 400 |  | 32.9 | 56.2 | 74.4
42 | 410 |  | 32.5 | 55.8 | 73.3
43 | 420 |  | 32.1 | 55.9 | 73.8
44 | 430 |  | 32.4 | 55.1 | 73.8
45 | 440 |  | 32.1 | 55.7 | 72.5
46 | 450 |  | 32.1 | 54.8 | 71.6
47 | 460 |  | 31.6 | 53.7 | 70.7
48 | 470 |  | 31.5 | 53.8 | 71.3
49 | 480 |  | 31.3 | 53.8 | 70.9
50 | 490 |  | 30.5 | 53.2 | 70.4
51 | 500 |  | 30.8 | 53.7 | 70
52 | 510 |  | 30.8 | 52.4 | 69
53 | 520 |  | 30 | 52.1 | 69.1
54 | 530 |  | 30.5 | 51.3 | 69.1
55 | 540 |  | 29.8 | 51.6 | 68.9
56 | 550 |  | 30.3 | 50.9 | 67.7
57 | 560 |  | 29.8 | 50.5 | 68.5
58 | 570 |  | 29.4 | 50.7 | 67.8
59 | 580 |  | 29.6 | 50 | 67.9
60 | 590 |  | 28.6 | 50.6 | 68.3
61 | 600 |  | 29.2 | 49.9 | 66.4

## Depth_10.00m
BH ID | SBH-10 | - |  |  | Direct Shear Test Results
Depth | 10 | m |  |  | Cohesion |  | 0.1983523
Density | 1.85 | gm/cm3 |  |  | Angle of Internal Friction |  | 22.60893
Sample Wt. | 166.5 | gm |  |  | Normal Stress |  | 0.5 | 1 | 1.5
PR Contant | 0.325 | kg/div |  |  | Shear Stress (at Failure)
SR No. | Dial Reading | Dial Reading (cm) | PR Reading at Normal Stress of 0.5 kg/cm2 | PR Reading at Normal Stress of 1.0 kg/cm2 | PR Reading at Normal Stress of 1.5 kg/cm2 | Corrected Area (cm2) | Shear Stress at Normal Stress of 0.5 kg/cm2 | Shear Stress at Normal Stress of 1.0 kg/cm2 | Shear Stress at Normal Stress of 1.5 kg/cm2
1 | 0 |  | 0 | 0 | 0
2 | 10 |  | 17.1 | 27.4 | 31.8
3 | 20 |  | 24.5 | 39.5 | 44.5
4 | 30 |  | 30.3 | 48 | 55.4
5 | 40 |  | 32.1 | 51.9 | 63.5
6 | 50 |  | 32.6 | 53 | 64.8
7 | 60 |  | 34 | 53.3 | 67.2
8 | 70 |  | 33.9 | 55.5 | 69.1
9 | 80 |  | 35.6 | 56.8 | 71.4
10 | 90 |  | 35.2 | 57.1 | 69.9
11 | 100 |  | 36.2 | 59.1 | 73
12 | 110 |  | 37.1 | 60.5 | 74.1
13 | 120 |  | 37.1 | 61.8 | 74.4
14 | 130 |  | 38.3 | 61.7 | 77
15 | 140 |  | 37.6 | 62.8 | 77.2
16 | 150 |  | 39 | 63.3 | 78.4
17 | 160 |  | 39.2 | 63 | 78.4
18 | 170 |  | 39.3 | 63.6 | 78.6
19 | 180 |  | 39.7 | 64.3 | 79.1
20 | 190 |  | 39.8 | 65.4 | 79.1
21 | 200 |  | 40.5 | 65.3 | 80.7
22 | 210 |  | 40.8 | 65.5 | 80.4
23 | 220 |  | 40.6 | 65.2 | 81.5
24 | 230 |  | 40.4 | 64.9 | 80.7
25 | 240 |  | 40.3 | 64 | 80.8
26 | 250 |  | 39.9 | 63.8 | 82.5
27 | 260 |  | 40 | 64.3 | 82.2
28 | 270 |  | 39.6 | 63.4 | 81.4
29 | 280 |  | 39.6 | 63 | 81
30 | 290 |  | 39.4 | 63 | 81.1
31 | 300 |  | 39.1 | 61.8 | 81
32 | 310 |  | 38.4 | 61.7 | 80.7
33 | 320 |  | 38.6 | 62.5 | 80.1
34 | 330 |  | 39 | 61.9 | 78.5
35 | 340 |  | 38 | 61.3 | 79
36 | 350 |  | 37.8 | 61.4 | 78.3
37 | 360 |  | 38.4 | 60.9 | 79.2
38 | 370 |  | 38.4 | 60.5 | 77.2
39 | 380 |  | 38.3 | 59.6 | 78.6
40 | 390 |  | 37.8 | 59.3 | 77.4
41 | 400 |  | 37.7 | 59.5 | 77.2
42 | 410 |  | 37.8 | 59.8 | 75.5
43 | 420 |  | 36.8 | 59.4 | 75.6
44 | 430 |  | 37.1 | 57.8 | 75.4
45 | 440 |  | 36.8 | 58.2 | 76.5
46 | 450 |  | 37 | 57.2 | 74.9
47 | 460 |  | 36 | 57.8 | 73.7
48 | 470 |  | 36.4 | 56.2 | 74.7
49 | 480 |  | 36.3 | 57 | 73.1
50 | 490 |  | 35.8 | 57 | 73.9
51 | 500 |  | 35.6 | 55.7 | 73.3
52 | 510 |  | 35.4 | 55.8 | 73.5
53 | 520 |  | 35.4 | 54.9 | 73
54 | 530 |  | 35.3 | 56.3 | 71.6
55 | 540 |  | 34.7 | 54.7 | 71.6
56 | 550 |  | 34.3 | 53.4 | 70.9
57 | 560 |  | 34.5 | 53.8 | 71
58 | 570 |  | 34.4 | 54.1 | 70.7
59 | 580 |  | 33.8 | 53.4 | 70.1
60 | 590 |  | 33.7 | 52.6 | 69.5
61 | 600 |  | 33.5 | 53.6 | 70.7