## Summary
BH ID | Depth (m) | Soil Type | Density (g/cc) | Sample Weight (g) | Target c (kg/cm²) | Target φ (°) | Calculated c (kg/cm²) | Calculated φ (°) | R²
SBH-11 | 0.5 | Silty Soil | 1.71 | 153.9 | 0.09606884 | 24.04708 | 0.1050495 | 23.22559 | 0.9895368
SBH-11 | 1.5 | Silty Soil | 1.71 | 153.9 | 0.05047056 | 26.32 | 0.05914756 | 25.65748 | 0.9919432
SBH-11 | 3.5 | Medium Dense Sand | 1.75 | 157.5 | 0.09911851 | 26.85307 | 0.08914635 | 27.6195 | 0.9937067
SBH-11 | 4.5 | Medium Dense Sand | 1.75 | 157.5 | 0.1059259 | 27.05536 | 0.09759144 | 27.7564 | 0.9925227
SBH-11 | 6.5 | Medium Dense Sand | 1.83 | 164.7 | 0.08971713 | 27.91266 | 0.0977623 | 27.43859 | 0.9939605
SBH-11 | 7.5 | Stiff Clay | 1.83 | 164.7 | 0.1760819 | 21.33097 | 0.1918155 | 20.45188 | 0.9928379
SBH-11 | 10 | Medium Dense Sand | 1.85 | 166.5 | 0.00996568 | 28.97272 | 0.02028531 | 28.27868 | 0.996191

## Depth_0.50m
BH ID | SBH-11 | - |  |  | Direct Shear Test Results
Depth | 0.5 | m |  |  | Cohesion |  | 0.1050495
Density | 1.71 | gm/cm3 |  |  | Angle of Internal Friction |  | 23.22559
Sample Wt. | 153.9 | gm |  |  | Normal Stress |  | 0.5 | 1 | 1.5
PR Contant | 0.325 | kg/div |  |  | Shear Stress (at Failure)
SR No. | Dial Reading | Dial Reading (cm) | PR Reading at Normal Stress of 0.5 kg/cm2 | PR Reading at Normal Stress of 1.0 kg/cm2 | PR Reading at Normal Stress of 1.5 kg/cm2 | Corrected Area (cm2) | Shear Stress at Normal Stress of 0.5 kg/cm2 | Shear Stress at Normal Stress of 1.0 kg/cm2 | Shear Stress at Normal Stress of 1.5 kg/cm2
1 | 0 |  | 0 | 0 | 0
2 | 10 |  | 9.5 | 19 | 21.2
3 | 20 |  | 14.2 | 27.7 | 32.1
4 | 30 |  | 17.6 | 34.1 | 39.1
5 | 40 |  | 20.3 | 39.7 | 45.4
6 | 50 |  | 23.5 | 44.1 | 52.4
7 | 60 |  | 24 | 44.8 | 55.8
8 | 70 |  | 23.9 | 45.7 | 56.8
9 | 80 |  | 24 | 46.8 | 57.1
10 | 90 |  | 24.5 | 47.4 | 56.5
11 | 100 |  | 24.9 | 49.6 | 60.2
12 | 110 |  | 25.2 | 48.7 | 58.2
13 | 120 |  | 25.9 | 50.2 | 59.4
14 | 130 |  | 26.5 | 51.2 | 61.7
15 | 140 |  | 27 | 51.3 | 64
16 | 150 |  | 26.8 | 51.9 | 63.2
17 | 160 |  | 27.2 | 52 | 62
18 | 170 |  | 28.6 | 53 | 64.9
19 | 180 |  | 27.5 | 53.2 | 62.6
20 | 190 |  | 27.6 | 52.4 | 65.7
21 | 200 |  | 27.8 | 55.8 | 67.2
22 | 210 |  | 28.8 | 55.2 | 68.7
23 | 220 |  | 29 | 54.3 | 65.2
24 | 230 |  | 28.5 | 55 | 69.4
25 | 240 |  | 29.3 | 55.5 | 65.7
26 | 250 |  | 29.2 | 54.9 | 69.3
27 | 260 |  | 29.8 | 55.1 | 68.7
28 | 270 |  | 29.4 | 56.4 | 68.2
29 | 280 |  | 29.4 | 55.8 | 69.6
30 | 290 |  | 29.4 | 56 | 70.7
31 | 300 |  | 28.5 | 55.2 | 69.2
32 | 310 |  | 30.4 | 55.3 | 70.4
33 | 320 |  | 30.1 | 55.3 | 68
34 | 330 |  | 30.2 | 55 | 70.3
35 | 340 |  | 30.1 | 54.2 | 69.9
36 | 350 |  | 29.2 | 54.5 | 70
37 | 360 |  | 29.6 | 52.4 | 70.9
38 | 370 |  | 29.8 | 53 | 71.1
39 | 380 |  | 29.6 | 52.4 | 71.2
40 | 390 |  | 28.9 | 51.8 | 70.9
41 | 400 |  | 28.8 | 51.3 | 70.6
42 | 410 |  | 29.3 | 53 | 70
43 | 420 |  | 29.2 | 52.9 | 70.1
44 | 430 |  | 28.4 | 51.6 | 69.8
45 | 440 |  | 28.4 | 50.8 | 69.5
46 | 450 |  | 28.2 | 51.2 | 69.1
47 | 460 |  | 27.4 | 51 | 67.2
48 | 470 |  | 28 | 50.7 | 66.6
49 | 480 |  | 27.9 | 50.7 | 66.4
50 | 490 |  | 27.3 | 50 | 66.9
51 | 500 |  | 26.4 | 49.6 | 65.1
52 | 510 |  | 27.1 | 49.3 | 64.9
53 | 520 |  | 26.9 | 48.9 | 64.5
54 | 530 |  | 26.9 | 49.6 | 60.5
55 | 540 |  | 25.8 | 47.5 | 64.3
56 | 550 |  | 25.7 | 48.4 | 62.1
57 | 560 |  | 26.3 | 48.6 | 62.5
58 | 570 |  | 25.8 | 47.5 | 60
59 | 580 |  | 25.3 | 46.9 | 60.6
60 | 590 |  | 24.8 | 46.2 | 58.9
61 | 600 |  | 25.4 | 46.2 | 59.8

## Depth_1.50m
BH ID | SBH-11 | - |  |  | Direct Shear Test Results
Depth | 1.5 | m |  |  | Cohesion |  | 0.05914756
Density | 1.71 | gm/cm3 |  |  | Angle of Internal Friction |  | 25.65748
Sample Wt. | 153.9 | gm |  |  | Normal Stress |  | 0.5 | 1 | 1.5
PR Contant | 0.325 | kg/div |  |  | Shear Stress (at Failure)
SR No. | Dial Reading | Dial Reading (cm) | PR Reading at Normal Stress of 0.5 kg/cm2 | PR Reading at Normal Stress of 1.0 kg/cm2 | PR Reading at Normal Stress of 1.5 kg/cm2 | Corrected Area (cm2) | Shear Stress at Normal Stress of 0.5 kg/cm2 | Shear Stress at Normal Stress of 1.0 kg/cm2 | Shear Stress at Normal Stress of 1.5 kg/cm2
1 | 0 |  | 0 | 0 | 0
2 | 10 |  | 8.6 | 17.5 | 21.9
3 | 20 |  | 12.4 | 25.5 | 31.8
4 | 30 |  | 15.6 | 33.5 | 41
5 | 40 |  | 17.4 | 38.5 | 47.3
6 | 50 |  | 20.4 | 42.9 | 53.4
7 | 60 |  | 22.3 | 45.3 | 59.8
8 | 70 |  | 22.6 | 45.7 | 60.8
9 | 80 |  | 21.8 | 47.3 | 61.1
10 | 90 |  | 22.7 | 47 | 60.8
11 | 100 |  | 23.2 | 47.8 | 62.1
12 | 110 |  | 23.7 | 47.3 | 61.3
13 | 120 |  | 23.6 | 49.6 | 65.5
14 | 130 |  | 24.7 | 49.8 | 63.3
15 | 140 |  | 24.7 | 49.9 | 65.7
16 | 150 |  | 24.2 | 51.4 | 66.7
17 | 160 |  | 24.3 | 51.6 | 68.6
18 | 170 |  | 24.7 | 50.1 | 68.8
19 | 180 |  | 24.6 | 51 | 67.6
20 | 190 |  | 25.9 | 51.9 | 67.9
21 | 200 |  | 26.1 | 54.3 | 68.5
22 | 210 |  | 25.7 | 52.4 | 67
23 | 220 |  | 25.2 | 53.5 | 68.9
24 | 230 |  | 26.3 | 53.8 | 70.5
25 | 240 |  | 26.5 | 54.6 | 72.5
26 | 250 |  | 26.9 | 54.2 | 72.5
27 | 260 |  | 27.1 | 55.2 | 70.1
28 | 270 |  | 26 | 53.8 | 72.9
29 | 280 |  | 26.8 | 54.6 | 71.8
30 | 290 |  | 26.8 | 55.8 | 73.6
31 | 300 |  | 26.6 | 55.2 | 71.6
32 | 310 |  | 27.7 | 56 | 70.7
33 | 320 |  | 26.4 | 54.1 | 73.1
34 | 330 |  | 27.6 | 55.6 | 70.1
35 | 340 |  | 26.5 | 55.4 | 74.2
36 | 350 |  | 27.6 | 54.9 | 72.4
37 | 360 |  | 26.2 | 54.8 | 74.2
38 | 370 |  | 27.8 | 54.1 | 73.4
39 | 380 |  | 27.7 | 54.6 | 74.2
40 | 390 |  | 27.6 | 54.4 | 73.9
41 | 400 |  | 27.5 | 53.6 | 73.5
42 | 410 |  | 27.2 | 53.7 | 73.3
43 | 420 |  | 26.3 | 52.2 | 73
44 | 430 |  | 27.2 | 53.5 | 72.2
45 | 440 |  | 26.9 | 53 | 71.8
46 | 450 |  | 26.4 | 51.5 | 71.9
47 | 460 |  | 26.9 | 52.5 | 71.3
48 | 470 |  | 26.2 | 52.7 | 69.5
49 | 480 |  | 26.4 | 50.8 | 69.8
50 | 490 |  | 26.3 | 52.3 | 71.1
51 | 500 |  | 26 | 49.9 | 70.7
52 | 510 |  | 25.8 | 50.1 | 69.7
53 | 520 |  | 25.1 | 49.1 | 68.8
54 | 530 |  | 24.6 | 50.6 | 67.6
55 | 540 |  | 25.8 | 47.8 | 66.5
56 | 550 |  | 25.4 | 48.2 | 67.8
57 | 560 |  | 23.7 | 49.5 | 66.8
58 | 570 |  | 23.9 | 47.6 | 66.9
59 | 580 |  | 23.9 | 50.2 | 67.5
60 | 590 |  | 24.1 | 48.4 | 67.6
61 | 600 |  | 23.4 | 45.9 | 66.3

## Depth_3.50m
BH ID | SBH-11 | - |  |  | Direct Shear Test Results
Depth | 3.5 | m |  |  | Cohesion |  | 0.08914635
Density | 1.75 | gm/cm3 |  |  | Angle of Internal Friction |  | 27.6195
Sample Wt. | 157.5 | gm |  |  | Normal Stress |  | 0.5 | 1 | 1.5
PR Contant | 0.325 | kg/div |  |  | Shear Stress (at Failure)
SR No. | Dial Reading | Dial Reading (cm) | PR Reading at Normal Stress of 0.5 kg/cm2 | PR Reading at Normal Stress of 1.0 kg/cm2 | PR Reading at Normal Stress of 1.5 kg/cm2 | Corrected Area (cm2) | Shear Stress at Normal Stress of 0.5 kg/cm2 | Shear Stress at Normal Stress of 1.0 kg/cm2 | Shear Stress at Normal Stress of 1.5 kg/cm2
1 | 0 |  | 0 | 0 | 0
2 | 10 |  | 15.1 | 26.8 | 39.9
3 | 20 |  | 20.6 | 35.7 | 56.3
4 | 30 |  | 25.4 | 42.1 | 63.7
5 | 40 |  | 29 | 47.8 | 71.6
6 | 50 |  | 29.3 | 48.7 | 71.6
7 | 60 |  | 30 | 50.8 | 73.1
8 | 70 |  | 31.8 | 51.8 | 79.4
9 | 80 |  | 31.4 | 53.1 | 76.1
10 | 90 |  | 31.6 | 54.1 | 78.5
11 | 100 |  | 32.2 | 54.9 | 82.1
12 | 110 |  | 33.3 | 55.7 | 81.6
13 | 120 |  | 34.8 | 57 | 86.1
14 | 130 |  | 34.6 | 57.1 | 85.2
15 | 140 |  | 34.6 | 59.3 | 85.3
16 | 150 |  | 35.6 | 58.9 | 83.7
17 | 160 |  | 36.3 | 59.2 | 87.7
18 | 170 |  | 34.8 | 58.4 | 83.7
19 | 180 |  | 35.8 | 59.4 | 88.1
20 | 190 |  | 35.8 | 59.5 | 88.2
21 | 200 |  | 35.8 | 60.8 | 89.1
22 | 210 |  | 36.1 | 60.6 | 86.1
23 | 220 |  | 36.5 | 60.2 | 90.9
24 | 230 |  | 37 | 60.1 | 90.6
25 | 240 |  | 35.7 | 59 | 88.6
26 | 250 |  | 36.8 | 59.7 | 89.8
27 | 260 |  | 35.6 | 59.5 | 88.8
28 | 270 |  | 35.9 | 58.3 | 88
29 | 280 |  | 35 | 58.3 | 87.5
30 | 290 |  | 36.3 | 58.4 | 88.6
31 | 300 |  | 34.3 | 58.6 | 88.3
32 | 310 |  | 36 | 58.2 | 88
33 | 320 |  | 35 | 58.2 | 85.9
34 | 330 |  | 35.2 | 58 | 84.2
35 | 340 |  | 35 | 55.1 | 84.5
36 | 350 |  | 34.7 | 56.5 | 84.3
37 | 360 |  | 33.7 | 55.6 | 84.6
38 | 370 |  | 34.3 | 55.8 | 82.2
39 | 380 |  | 34.2 | 56.3 | 84.4
40 | 390 |  | 32.9 | 54.5 | 80.2
41 | 400 |  | 33.8 | 54.3 | 82.8
42 | 410 |  | 34.1 | 52.4 | 82.6
43 | 420 |  | 33.7 | 53.5 | 79.2
44 | 430 |  | 31.6 | 53 | 78.6
45 | 440 |  | 32.3 | 52.1 | 78.7
46 | 450 |  | 32.2 | 50.6 | 79.2
47 | 460 |  | 32.5 | 50.9 | 78.8
48 | 470 |  | 32 | 50.5 | 74.5
49 | 480 |  | 32.6 | 50.9 | 78.2
50 | 490 |  | 31.8 | 50 | 77.3
51 | 500 |  | 31.7 | 47.9 | 74.7
52 | 510 |  | 30.8 | 48.4 | 73.4
53 | 520 |  | 31 | 48.7 | 75.1
54 | 530 |  | 30.6 | 45.9 | 70.8
55 | 540 |  | 30.3 | 48 | 73.1
56 | 550 |  | 30.2 | 45.7 | 69.3
57 | 560 |  | 30.2 | 46.4 | 72.1
58 | 570 |  | 29.5 | 46.6 | 69.5
59 | 580 |  | 29.5 | 46.1 | 70.7
60 | 590 |  | 29.1 | 46 | 69.6
61 | 600 |  | 29.6 | 44.4 | 66.2

## Depth_4.50m
BH ID | SBH-11 | - |  |  | Direct Shear Test Results
Depth | 4.5 | m |  |  | Cohesion |  | 0.09759144
Density | 1.75 | gm/cm3 |  |  | Angle of Internal Friction |  | 27.7564
Sample Wt. | 157.5 | gm |  |  | Normal Stress |  | 0.5 | 1 | 1.5
PR Contant | 0.325 | kg/div |  |  | Shear Stress (at Failure)
SR No. | Dial Reading | Dial Reading (cm) | PR Reading at Normal Stress of 0.5 kg/cm2 | PR Reading at Normal Stress of 1.0 kg/cm2 | PR Reading at Normal Stress of 1.5 kg/cm2 | Corrected Area (cm2) | Shear Stress at Normal Stress of 0.5 kg/cm2 | Shear Stress at Normal Stress of 1.0 kg/cm2 | Shear Stress at Normal Stress of 1.5 kg/cm2
1 | 0 |  | 0 | 0 | 0
2 | 10 |  | 14.2 | 26.5 | 41.4
3 | 20 |  | 19.8 | 36.7 | 58.7
4 | 30 |  | 23.2 | 43.3 | 68.2
5 | 40 |  | 27.1 | 47.9 | 73
6 | 50 |  | 29.5 | 49.8 | 75.6
7 | 60 |  | 31.1 | 50.5 | 79.5
8 | 70 |  | 30.6 | 51.5 | 78.9
9 | 80 |  | 32.2 | 51.8 | 81.6
10 | 90 |  | 32.3 | 54.6 | 82.3
11 | 100 |  | 32.7 | 53.4 | 86.8
12 | 110 |  | 31.4 | 56.2 | 81.1
13 | 120 |  | 33 | 56.1 | 86.4
14 | 130 |  | 34 | 57.2 | 92.3
15 | 140 |  | 32.8 | 57.7 | 87.6
16 | 150 |  | 35.6 | 57.6 | 90.1
17 | 160 |  | 34.8 | 58.1 | 90.1
18 | 170 |  | 35.1 | 56.2 | 89.6
19 | 180 |  | 35 | 59.8 | 90
20 | 190 |  | 36.5 | 58.6 | 92.3
21 | 200 |  | 35.6 | 58.8 | 93
22 | 210 |  | 35.8 | 60.4 | 92.2
23 | 220 |  | 35.9 | 61.3 | 92.4
24 | 230 |  | 37.2 | 61.1 | 90
25 | 240 |  | 36 | 60.8 | 90.6
26 | 250 |  | 35.5 | 60.6 | 91.4
27 | 260 |  | 36.9 | 58.6 | 88.2
28 | 270 |  | 35.7 | 59.6 | 90.4
29 | 280 |  | 37.5 | 57.9 | 89.3
30 | 290 |  | 37.4 | 58.5 | 88.2
31 | 300 |  | 37.2 | 57.8 | 87.3
32 | 310 |  | 37.1 | 59.1 | 89.4
33 | 320 |  | 37 | 57.8 | 88.4
34 | 330 |  | 36.8 | 56.5 | 86.3
35 | 340 |  | 36.7 | 57.7 | 85.6
36 | 350 |  | 36.5 | 57.9 | 85.3
37 | 360 |  | 36.4 | 57 | 85.6
38 | 370 |  | 36 | 55.6 | 86.6
39 | 380 |  | 36.1 | 57.8 | 84.6
40 | 390 |  | 35 | 55.9 | 83.6
41 | 400 |  | 34.7 | 56 | 84.7
42 | 410 |  | 34.3 | 53.7 | 82.3
43 | 420 |  | 34.5 | 53.4 | 81.9
44 | 430 |  | 34.5 | 54 | 81.9
45 | 440 |  | 34.6 | 54.3 | 81.6
46 | 450 |  | 34.6 | 53.9 | 80
47 | 460 |  | 35 | 51.8 | 77.2
48 | 470 |  | 33.6 | 52.5 | 78.5
49 | 480 |  | 32.6 | 50.1 | 79.3
50 | 490 |  | 32.7 | 50.7 | 78.4
51 | 500 |  | 33 | 50.4 | 77.4
52 | 510 |  | 32.6 | 49.9 | 76
53 | 520 |  | 30.9 | 50.9 | 78.2
54 | 530 |  | 32 | 49.2 | 75.3
55 | 540 |  | 31.5 | 49.2 | 77
56 | 550 |  | 30.9 | 48.2 | 74.3
57 | 560 |  | 30.7 | 47 | 72
58 | 570 |  | 30.8 | 47.7 | 72.4
59 | 580 |  | 30 | 47.4 | 73.6
60 | 590 |  | 30.9 | 47.7 | 73.1
61 | 600 |  | 30.4 | 44 | 70.5

## Depth_6.50m
BH ID | SBH-11 | - |  |  | Direct Shear Test Results
Depth | 6.5 | m |  |  | Cohesion |  | 0.0977623
Density | 1.83 | gm/cm3 |  |  | Angle of Internal Friction |  | 27.43859
Sample Wt. | 164.7 | gm |  |  | Normal Stress |  | 0.5 | 1 | 1.5
PR Contant | 0.325 | kg/div |  |  | Shear Stress (at Failure)
SR No. | Dial Reading | Dial Reading (cm) | PR Reading at Normal Stress of 0.5 kg/cm2 | PR Reading at Normal Stress of 1.0 kg/cm2 | PR Reading at Normal Stress of 1.5 kg/cm2 | Corrected Area (cm2) | Shear Stress at Normal Stress of 0.5 kg/cm2 | Shear Stress at Normal Stress of 1.0 kg/cm2 | Shear Stress at Normal Stress of 1.5 kg/cm2
1 | 0 |  | 0 | 0 | 0
2 | 10 |  | 15.8 | 27.2 | 37.4
3 | 20 |  | 22.2 | 37.2 | 50.2
4 | 30 |  | 26.4 | 44.3 | 62
5 | 40 |  | 27.2 | 50.4 | 69
6 | 50 |  | 28.7 | 52.5 | 69.3
7 | 60 |  | 29.1 | 52 | 73.8
8 | 70 |  | 30.9 | 53 | 75.6
9 | 80 |  | 31.4 | 53.7 | 76
10 | 90 |  | 32.2 | 55.8 | 78.2
11 | 100 |  | 32.3 | 55.9 | 77.2
12 | 110 |  | 33.4 | 56.1 | 79.8
13 | 120 |  | 33.3 | 58.8 | 82.4
14 | 130 |  | 33.5 | 61.3 | 82.1
15 | 140 |  | 33.8 | 62.2 | 82.1
16 | 150 |  | 35.5 | 60.1 | 82.7
17 | 160 |  | 34.9 | 61.3 | 84.8
18 | 170 |  | 34.4 | 62.2 | 84.3
19 | 180 |  | 34.8 | 61.3 | 84.1
20 | 190 |  | 34.7 | 60.4 | 88.3
21 | 200 |  | 34.7 | 63.1 | 87.4
22 | 210 |  | 35.6 | 63.1 | 87
23 | 220 |  | 35.4 | 63.6 | 85
24 | 230 |  | 35.3 | 64.6 | 88.4
25 | 240 |  | 35.2 | 62.5 | 85
26 | 250 |  | 35.1 | 65 | 87.5
27 | 260 |  | 34.9 | 64.1 | 87.5
28 | 270 |  | 34.1 | 64 | 87.1
29 | 280 |  | 34.7 | 63.4 | 85.3
30 | 290 |  | 34.5 | 62.9 | 85.6
31 | 300 |  | 33.6 | 62.1 | 86.2
32 | 310 |  | 33.7 | 63.6 | 83.1
33 | 320 |  | 33.8 | 62 | 85.5
34 | 330 |  | 34 | 63.1 | 85.1
35 | 340 |  | 32.3 | 62.8 | 84.9
36 | 350 |  | 32.6 | 62.6 | 81.5
37 | 360 |  | 33 | 62 | 83.6
38 | 370 |  | 32 | 61.8 | 82.8
39 | 380 |  | 32 | 60.3 | 81.9
40 | 390 |  | 32.3 | 61.2 | 81.6
41 | 400 |  | 32 | 61.4 | 82.2
42 | 410 |  | 31.9 | 60.5 | 81.6
43 | 420 |  | 31.8 | 60.4 | 78.4
44 | 430 |  | 31.2 | 58.6 | 80.3
45 | 440 |  | 31.8 | 57.1 | 79.1
46 | 450 |  | 30.5 | 57.1 | 80.5
47 | 460 |  | 30.9 | 57.7 | 79.8
48 | 470 |  | 31 | 57.5 | 77.7
49 | 480 |  | 30.9 | 55.9 | 75.9
50 | 490 |  | 29.4 | 55.8 | 76.1
51 | 500 |  | 29.9 | 56 | 78.1
52 | 510 |  | 29.7 | 55.9 | 74.9
53 | 520 |  | 29.3 | 56.4 | 74.8
54 | 530 |  | 29.4 | 54.6 | 74
55 | 540 |  | 28.7 | 54.9 | 74.3
56 | 550 |  | 28.7 | 53.2 | 75.3
57 | 560 |  | 28.9 | 52.9 | 73.5
58 | 570 |  | 27.8 | 52.5 | 68.2
59 | 580 |  | 28 | 54.2 | 69.4
60 | 590 |  | 27.6 | 51.3 | 71.7
61 | 600 |  | 27.4 | 50.1 | 69.5

## Depth_7.50m
BH ID | SBH-11 | - |  |  | Direct Shear Test Results
Depth | 7.5 | m |  |  | Cohesion |  | 0.1918155
Density | 1.83 | gm/cm3 |  |  | Angle of Internal Friction |  | 20.45188
Sample Wt. | 164.7 | gm |  |  | Normal Stress |  | 0.5 | 1 | 1.5
PR Contant | 0.325 | kg/div |  |  | Shear Stress (at Failure)
SR No. | Dial Reading | Dial Reading (cm) | PR Reading at Normal Stress of 0.5 kg/cm2 | PR Reading at Normal Stress of 1.0 kg/cm2 | PR Reading at Normal Stress of 1.5 kg/cm2 | Corrected Area (cm2) | Shear Stress at Normal Stress of 0.5 kg/cm2 | Shear Stress at Normal Stress of 1.0 kg/cm2 | Shear Stress at Normal Stress of 1.5 kg/cm2
1 | 0 |  | 0 | 0 | 0
2 | 10 |  | 14.3 | 23.2 | 32.5
3 | 20 |  | 20.6 | 32.2 | 46.3
4 | 30 |  | 24.9 | 39.7 | 56.5
5 | 40 |  | 29.1 | 45.1 | 60.8
6 | 50 |  | 29.3 | 46.8 | 61.7
7 | 60 |  | 30.8 | 48.2 | 62.6
8 | 70 |  | 31.2 | 49 | 64.4
9 | 80 |  | 31.8 | 50.6 | 65.8
10 | 90 |  | 32.3 | 50.3 | 67.7
11 | 100 |  | 33 | 51.7 | 68.6
12 | 110 |  | 33 | 51.5 | 69.7
13 | 120 |  | 33.7 | 52.7 | 70.1
14 | 130 |  | 34.6 | 53.6 | 73.3
15 | 140 |  | 35.1 | 54.5 | 72.4
16 | 150 |  | 35 | 55.3 | 74.4
17 | 160 |  | 36.3 | 56 | 72.9
18 | 170 |  | 36.4 | 57.1 | 73.6
19 | 180 |  | 37.1 | 57.3 | 73.5
20 | 190 |  | 36.5 | 57 | 76.7
21 | 200 |  | 37.3 | 57.3 | 75.6
22 | 210 |  | 36.5 | 57.4 | 76.4
23 | 220 |  | 37.2 | 56.7 | 75
24 | 230 |  | 37 | 58.4 | 75.8
25 | 240 |  | 37.1 | 58.8 | 75.5
26 | 250 |  | 37.4 | 59.2 | 75.3
27 | 260 |  | 37.1 | 57.7 | 74.7
28 | 270 |  | 37.2 | 57.5 | 74.8
29 | 280 |  | 37 | 58.4 | 74.5
30 | 290 |  | 35.9 | 58.3 | 73.3
31 | 300 |  | 36.8 | 56.7 | 72.2
32 | 310 |  | 36.6 | 57.6 | 73.7
33 | 320 |  | 35.9 | 57.6 | 72.3
34 | 330 |  | 35.5 | 56.1 | 71.8
35 | 340 |  | 36.2 | 57.2 | 72.3
36 | 350 |  | 34.7 | 56.2 | 71.4
37 | 360 |  | 35.3 | 55.6 | 71.7
38 | 370 |  | 34.8 | 55.6 | 70.5
39 | 380 |  | 35.7 | 54.8 | 71
40 | 390 |  | 34.9 | 55.3 | 70.2
41 | 400 |  | 34.9 | 55.2 | 70.1
42 | 410 |  | 34.6 | 55.1 | 69.7
43 | 420 |  | 34.6 | 55 | 70.6
44 | 430 |  | 33.9 | 54.3 | 70.4
45 | 440 |  | 33.9 | 54.2 | 69
46 | 450 |  | 34.2 | 54 | 67.1
47 | 460 |  | 33.5 | 53.7 | 68
48 | 470 |  | 33.5 | 52.6 | 69
49 | 480 |  | 33.5 | 52.7 | 67.9
50 | 490 |  | 32.7 | 51.9 | 67.7
51 | 500 |  | 33.1 | 52.1 | 67
52 | 510 |  | 33.3 | 51.4 | 67.4
53 | 520 |  | 33.4 | 51.5 | 66.2
54 | 530 |  | 32.4 | 51.6 | 66.5
55 | 540 |  | 31.9 | 51 | 65.9
56 | 550 |  | 32.5 | 49.6 | 65
57 | 560 |  | 32.1 | 50.1 | 65
58 | 570 |  | 31.6 | 50 | 65.1
59 | 580 |  | 31.7 | 49.1 | 65.6
60 | 590 |  | 31.7 | 48.7 | 63.4
61 | 600 |  | 31.7 | 48.8 | 63.2

## Depth_10.00m
BH ID | SBH-11 | - |  |  | Direct Shear Test Results
Depth | 10 | m |  |  | Cohesion |  | 0.02028531
Density | 1.85 | gm/cm3 |  |  | Angle of Internal Friction |  | 28.27868
Sample Wt. | 166.5 | gm |  |  | Normal Stress |  | 0.5 | 1 | 1.5
PR Contant | 0.325 | kg/div |  |  | Shear Stress (at Failure)
SR No. | Dial Reading | Dial Reading (cm) | PR Reading at Normal Stress of 0.5 kg/cm2 | PR Reading at Normal Stress of 1.0 kg/cm2 | PR Reading at Normal Stress of 1.5 kg/cm2 | Corrected Area (cm2) | Shear Stress at Normal Stress of 0.5 kg/cm2 | Shear Stress at Normal Stress of 1.0 kg/cm2 | Shear Stress at Normal Stress of 1.5 kg/cm2
1 | 0 |  | 0 | 0 | 0
2 | 10 |  | 14.2 | 28.7 | 34.1
3 | 20 |  | 20.1 | 40 | 47.9
4 | 30 |  | 22.5 | 46.2 | 55.9
5 | 40 |  | 24 | 47.5 | 64.2
6 | 50 |  | 24 | 50.5 | 65.5
7 | 60 |  | 25.2 | 51.6 | 67.7
8 | 70 |  | 25.2 | 52.8 | 70.1
9 | 80 |  | 26 | 54.9 | 71.5
10 | 90 |  | 26.9 | 53.9 | 71.3
11 | 100 |  | 26.6 | 57.5 | 72.4
12 | 110 |  | 28.7 | 58.2 | 74.9
13 | 120 |  | 28.6 | 56.7 | 74.3
14 | 130 |  | 28.2 | 58.3 | 75
15 | 140 |  | 28.1 | 56.6 | 78
16 | 150 |  | 28.8 | 60 | 77.9
17 | 160 |  | 29.3 | 60.2 | 78.6
18 | 170 |  | 28.9 | 60.3 | 79.2
19 | 180 |  | 28.5 | 60.1 | 79.8
20 | 190 |  | 28.7 | 59.9 | 82.5
21 | 200 |  | 28.9 | 59.7 | 80.2
22 | 210 |  | 28.8 | 58.7 | 80.2
23 | 220 |  | 28.2 | 59 | 83.9
24 | 230 |  | 28.6 | 58.6 | 83.6
25 | 240 |  | 28.5 | 58.3 | 79.3
26 | 250 |  | 28.3 | 58.6 | 83
27 | 260 |  | 28.1 | 56 | 82.7
28 | 270 |  | 27.9 | 56.8 | 82.4
29 | 280 |  | 28 | 57.8 | 82.1
30 | 290 |  | 27.1 | 57 | 79.9
31 | 300 |  | 27.8 | 56.3 | 78.8
32 | 310 |  | 27.6 | 56.7 | 81
33 | 320 |  | 27.2 | 55.6 | 80.9
34 | 330 |  | 27.4 | 56.9 | 80.1
35 | 340 |  | 26.3 | 56.7 | 80.3
36 | 350 |  | 26.9 | 53.9 | 79.5
37 | 360 |  | 27.1 | 55.3 | 79.7
38 | 370 |  | 26.3 | 54.6 | 78.8
39 | 380 |  | 26.2 | 53.5 | 76
40 | 390 |  | 26 | 53.6 | 76.5
41 | 400 |  | 26.6 | 54.8 | 76.2
42 | 410 |  | 26.2 | 54.2 | 73.1
43 | 420 |  | 25.8 | 55 | 71.2
44 | 430 |  | 26.1 | 51.7 | 76
45 | 440 |  | 25.1 | 52.8 | 73.3
46 | 450 |  | 25 | 52.5 | 71.6
47 | 460 |  | 25.6 | 50.8 | 70.6
48 | 470 |  | 25 | 51.5 | 72.6
49 | 480 |  | 24.1 | 51.2 | 69.6
50 | 490 |  | 24.8 | 51.7 | 68.5
51 | 500 |  | 24.9 | 50.7 | 67.5
52 | 510 |  | 24.3 | 51.2 | 67.4
53 | 520 |  | 23.5 | 50.7 | 65.8
54 | 530 |  | 24 | 49.6 | 66.2
55 | 540 |  | 23.5 | 49.4 | 66.1
56 | 550 |  | 24.2 | 50.8 | 63.8
57 | 560 |  | 23.3 | 50 | 62.9
58 | 570 |  | 23.4 | 46.8 | 63.1
59 | 580 |  | 23.8 | 49.1 | 60.5
60 | 590 |  | 23 | 49.1 | 61.8
61 | 600 |  | 23.1 | 45.7 | 58.7