## Summary
BH ID | Depth (m) | Soil Type | Density (g/cc) | Sample Weight (g) | Target c (kg/cm²) | Target φ (°) | Calculated c (kg/cm²) | Calculated φ (°) | R²
SBH-12 | 0.5 | Silty Soil | 1.71 | 153.9 | 0.05700172 | 25.62139 | 0.06117668 | 25.2419 | 0.9932003
SBH-12 | 1.5 | Medium Clay | 1.71 | 153.9 | 0.121492 | 22.3 | 0.1319652 | 21.45172 | 0.9860099
SBH-12 | 3.5 | Medium Dense Sand | 1.83 | 164.7 | 0.04578568 | 28.84002 | 0.05444137 | 28.43465 | 0.9956351
SBH-12 | 4.5 | Medium Clay | 1.83 | 164.7 | 0.1224308 | 20.9243 | 0.1321233 | 20.1748 | 0.988828
SBH-12 | 6.5 | Medium Dense Sand | 1.87 | 168.3 | 0.04130005 | 30.60346 | 0.05187117 | 29.89706 | 0.9937914
SBH-12 | 7.5 | Medium Clay | 1.87 | 168.3 | 0.1732278 | 20.33863 | 0.1770535 | 20.00692 | 0.9876457
SBH-12 | 10 | Medium Dense Sand | 1.9 | 171 | 0.03582002 | 31.50467 | 0.04192341 | 31.02808 | 0.9958318

## Depth_0.50m
BH ID | SBH-12 | - |  |  | Direct Shear Test Results
Depth | 0.5 | m |  |  | Cohesion |  | 0.06117668
Density | 1.71 | gm/cm3 |  |  | Angle of Internal Friction |  | 25.2419
Sample Wt. | 153.9 | gm |  |  | Normal Stress |  | 0.5 | 1 | 1.5
PR Contant | 0.325 | kg/div |  |  | Shear Stress (at Failure)
SR No. | Dial Reading | Dial Reading (cm) | PR Reading at Normal Stress of 0.5 kg/cm2 | PR Reading at Normal Stress of 1.0 kg/cm2 | PR Reading at Normal Stress of 1.5 kg/cm2 | Corrected Area (cm2) | Shear Stress at Normal Stress of 0.5 kg/cm2 | Shear Stress at Normal Stress of 1.0 kg/cm2 | Shear Stress at Normal Stress of 1.5 kg/cm2
1 | 0 |  | 0 | 0 | 0
2 | 10 |  | 9.1 | 17.2 | 22.5
3 | 20 |  | 13.2 | 25.5 | 31.5
4 | 30 |  | 16.1 | 30.6 | 42.1
5 | 40 |  | 18.5 | 35.7 | 47.5
6 | 50 |  | 21.9 | 39.4 | 53.3
7 | 60 |  | 22.4 | 43.7 | 56.8
8 | 70 |  | 22.4 | 43.8 | 60.1
9 | 80 |  | 23.8 | 43.7 | 58.1
10 | 90 |  | 23.3 | 46.4 | 61.5
11 | 100 |  | 23.7 | 46 | 62.6
12 | 110 |  | 23.6 | 47.5 | 62.9
13 | 120 |  | 24.3 | 46.8 | 64.8
14 | 130 |  | 25.3 | 46.9 | 63.1
15 | 140 |  | 25.1 | 47.8 | 63.8
16 | 150 |  | 24.6 | 48.4 | 65
17 | 160 |  | 25.1 | 47.7 | 66.9
18 | 170 |  | 25.3 | 50.1 | 67.1
19 | 180 |  | 25.8 | 49.7 | 67.1
20 | 190 |  | 26.2 | 52 | 66.3
21 | 200 |  | 26.2 | 49.6 | 68.4
22 | 210 |  | 26.1 | 50.6 | 69.7
23 | 220 |  | 26.9 | 51.5 | 68.9
24 | 230 |  | 27.2 | 51.7 | 72.5
25 | 240 |  | 26.4 | 52 | 72.5
26 | 250 |  | 27.1 | 52.9 | 70.1
27 | 260 |  | 27.1 | 54.1 | 72.4
28 | 270 |  | 27.7 | 51.7 | 70.7
29 | 280 |  | 28.6 | 52.2 | 73.5
30 | 290 |  | 26.8 | 52.6 | 74.1
31 | 300 |  | 27.2 | 53 | 70.8
32 | 310 |  | 28.2 | 52.3 | 72.7
33 | 320 |  | 27.8 | 51.9 | 72
34 | 330 |  | 28.1 | 53.2 | 71.5
35 | 340 |  | 28 | 52.3 | 73.8
36 | 350 |  | 27.9 | 53.4 | 72.9
37 | 360 |  | 27.8 | 53.3 | 73.8
38 | 370 |  | 27.7 | 53.9 | 73.5
39 | 380 |  | 27.5 | 52.7 | 73.2
40 | 390 |  | 26.6 | 53.5 | 72.7
41 | 400 |  | 25.8 | 52.9 | 72.4
42 | 410 |  | 26.9 | 51.3 | 70.7
43 | 420 |  | 27.2 | 51.8 | 69.5
44 | 430 |  | 26.1 | 51.4 | 70.8
45 | 440 |  | 27 | 52.4 | 71.5
46 | 450 |  | 26.1 | 50.3 | 69.9
47 | 460 |  | 26.4 | 51.7 | 71
48 | 470 |  | 25.5 | 49.8 | 69.4
49 | 480 |  | 25.5 | 49.8 | 70.1
50 | 490 |  | 25.6 | 49.3 | 69.7
51 | 500 |  | 25.6 | 49.7 | 68.9
52 | 510 |  | 25.5 | 48.8 | 68.3
53 | 520 |  | 25 | 48.1 | 69.3
54 | 530 |  | 24.8 | 49.2 | 67.5
55 | 540 |  | 24.2 | 48.6 | 66.8
56 | 550 |  | 24.3 | 46.7 | 65.5
57 | 560 |  | 24.6 | 46.7 | 63.1
58 | 570 |  | 23.8 | 46.8 | 64.9
59 | 580 |  | 23.2 | 45.4 | 64.9
60 | 590 |  | 23.2 | 45.6 | 64.1
61 | 600 |  | 23.2 | 46.4 | 64.5

## Depth_1.50m
BH ID | SBH-12 | - |  |  | Direct Shear Test Results
Depth | 1.5 | m |  |  | Cohesion |  | 0.1319652
Density | 1.71 | gm/cm3 |  |  | Angle of Internal Friction |  | 21.45172
Sample Wt. | 153.9 | gm |  |  | Normal Stress |  | 0.5 | 1 | 1.5
PR Contant | 0.325 | kg/div |  |  | Shear Stress (at Failure)
SR No. | Dial Reading | Dial Reading (cm) | PR Reading at Normal Stress of 0.5 kg/cm2 | PR Reading at Normal Stress of 1.0 kg/cm2 | PR Reading at Normal Stress of 1.5 kg/cm2 | Corrected Area (cm2) | Shear Stress at Normal Stress of 0.5 kg/cm2 | Shear Stress at Normal Stress of 1.0 kg/cm2 | Shear Stress at Normal Stress of 1.5 kg/cm2
1 | 0 |  | 0 | 0 | 0
2 | 10 |  | 9.8 | 18.5 | 24.2
3 | 20 |  | 14.3 | 27.5 | 35.5
4 | 30 |  | 18.2 | 34.7 | 42.9
5 | 40 |  | 21.5 | 39.8 | 51
6 | 50 |  | 23.8 | 42.7 | 55
7 | 60 |  | 24.3 | 43.7 | 57.9
8 | 70 |  | 25.3 | 44.7 | 56.6
9 | 80 |  | 25.8 | 46.8 | 59.4
10 | 90 |  | 26 | 47 | 58.7
11 | 100 |  | 26.3 | 47.2 | 59.9
12 | 110 |  | 26.5 | 48.9 | 62.5
13 | 120 |  | 26.8 | 49.3 | 61.8
14 | 130 |  | 27.9 | 49.6 | 63.1
15 | 140 |  | 27.7 | 49.6 | 63.8
16 | 150 |  | 27.5 | 50.6 | 65.3
17 | 160 |  | 28.9 | 51.9 | 66.6
18 | 170 |  | 28.1 | 52.8 | 66.2
19 | 180 |  | 29 | 53.5 | 66.4
20 | 190 |  | 28.4 | 52.9 | 66.6
21 | 200 |  | 29.3 | 54 | 69.4
22 | 210 |  | 29.6 | 52.8 | 69.6
23 | 220 |  | 30.5 | 53 | 68.3
24 | 230 |  | 30.2 | 54.9 | 70.4
25 | 240 |  | 30.1 | 54.7 | 69
26 | 250 |  | 30.9 | 54.5 | 70.7
27 | 260 |  | 30.6 | 54 | 70
28 | 270 |  | 29.5 | 55.3 | 70.2
29 | 280 |  | 30.5 | 54.9 | 70.3
30 | 290 |  | 30.1 | 55.2 | 70.8
31 | 300 |  | 30.1 | 55 | 70
32 | 310 |  | 30.9 | 52.9 | 70.3
33 | 320 |  | 31.1 | 52.9 | 69.9
34 | 330 |  | 30.6 | 53.6 | 69.7
35 | 340 |  | 30.9 | 54.2 | 69.2
36 | 350 |  | 30.6 | 53.1 | 68.8
37 | 360 |  | 30.6 | 53.8 | 69
38 | 370 |  | 30 | 53.2 | 67.7
39 | 380 |  | 30.4 | 51.6 | 67.6
40 | 390 |  | 30.3 | 52.3 | 67.2
41 | 400 |  | 29.6 | 51.8 | 66.4
42 | 410 |  | 29.6 | 51.6 | 66.4
43 | 420 |  | 30 | 51.3 | 66.3
44 | 430 |  | 29.5 | 50.8 | 65
45 | 440 |  | 29.2 | 49.3 | 65.2
46 | 450 |  | 28.5 | 50.7 | 64.7
47 | 460 |  | 29.1 | 49.8 | 63.6
48 | 470 |  | 28.8 | 49.9 | 64
49 | 480 |  | 28.4 | 48.7 | 63.1
50 | 490 |  | 28.8 | 48.8 | 63.3
51 | 500 |  | 28.2 | 48.5 | 61.7
52 | 510 |  | 27.5 | 48.2 | 62.2
53 | 520 |  | 28 | 47.8 | 60.7
54 | 530 |  | 27.5 | 46.6 | 60.9
55 | 540 |  | 27.1 | 47.7 | 61
56 | 550 |  | 27.6 | 47.8 | 60.5
57 | 560 |  | 27.8 | 46.8 | 60.2
58 | 570 |  | 27.4 | 45.2 | 57.1
59 | 580 |  | 26.7 | 46.7 | 57.6
60 | 590 |  | 26.6 | 46 | 58
61 | 600 |  | 26.4 | 45.9 | 57.4

## Depth_3.50m
BH ID | SBH-12 | - |  |  | Direct Shear Test Results
Depth | 3.5 | m |  |  | Cohesion |  | 0.05444137
Density | 1.83 | gm/cm3 |  |  | Angle of Internal Friction |  | 28.43465
Sample Wt. | 164.7 | gm |  |  | Normal Stress |  | 0.5 | 1 | 1.5
PR Contant | 0.325 | kg/div |  |  | Shear Stress (at Failure)
SR No. | Dial Reading | Dial Reading (cm) | PR Reading at Normal Stress of 0.5 kg/cm2 | PR Reading at Normal Stress of 1.0 kg/cm2 | PR Reading at Normal Stress of 1.5 kg/cm2 | Corrected Area (cm2) | Shear Stress at Normal Stress of 0.5 kg/cm2 | Shear Stress at Normal Stress of 1.0 kg/cm2 | Shear Stress at Normal Stress of 1.5 kg/cm2
1 | 0 |  | 0 | 0 | 0
2 | 10 |  | 16.6 | 30.1 | 37
3 | 20 |  | 22.4 | 42.2 | 48.1
4 | 30 |  | 25.8 | 48.9 | 58.2
5 | 40 |  | 27.5 | 50.5 | 64.7
6 | 50 |  | 27.7 | 51.3 | 68.8
7 | 60 |  | 28.9 | 51.7 | 68.6
8 | 70 |  | 28.8 | 54.8 | 72.4
9 | 80 |  | 29.6 | 57 | 73.8
10 | 90 |  | 29.2 | 57.3 | 73.9
11 | 100 |  | 30.6 | 58.3 | 76.8
12 | 110 |  | 31.3 | 58.6 | 76.7
13 | 120 |  | 31.7 | 61.9 | 79.6
14 | 130 |  | 31 | 61.4 | 80.1
15 | 140 |  | 30.9 | 59.9 | 78
16 | 150 |  | 33.1 | 62.4 | 77.2
17 | 160 |  | 33 | 63 | 81
18 | 170 |  | 32.5 | 63.1 | 83.8
19 | 180 |  | 32.5 | 64.2 | 79
20 | 190 |  | 32.3 | 63.7 | 82.9
21 | 200 |  | 30.9 | 63.7 | 82.9
22 | 210 |  | 32.4 | 63.2 | 81.3
23 | 220 |  | 32.3 | 61.5 | 82
24 | 230 |  | 32.2 | 63 | 83.9
25 | 240 |  | 31.2 | 62.8 | 84.9
26 | 250 |  | 30.5 | 62 | 82.3
27 | 260 |  | 31 | 62 | 84.7
28 | 270 |  | 31.7 | 60.7 | 86.3
29 | 280 |  | 31.5 | 61.9 | 86
30 | 290 |  | 30.8 | 61.7 | 83.8
31 | 300 |  | 30.7 | 61.2 | 82.1
32 | 310 |  | 30.6 | 61.2 | 84.5
33 | 320 |  | 30.1 | 61 | 82
34 | 330 |  | 30.2 | 60.7 | 84.4
35 | 340 |  | 29.7 | 59.3 | 80.2
36 | 350 |  | 30.1 | 59.3 | 80.5
37 | 360 |  | 29.5 | 57.5 | 82.9
38 | 370 |  | 29.7 | 57.5 | 80
39 | 380 |  | 30.1 | 59.1 | 82.1
40 | 390 |  | 29.9 | 58.8 | 81.1
41 | 400 |  | 28.2 | 56 | 79.7
42 | 410 |  | 28.8 | 57.3 | 77.5
43 | 420 |  | 28.4 | 54.8 | 78.3
44 | 430 |  | 27.7 | 55.6 | 78.1
45 | 440 |  | 29.3 | 56.4 | 78.9
46 | 450 |  | 28.4 | 55.6 | 79.4
47 | 460 |  | 28.9 | 54.3 | 74.6
48 | 470 |  | 27.1 | 54.5 | 76.4
49 | 480 |  | 26.9 | 53.9 | 73.8
50 | 490 |  | 27.7 | 54 | 70.9
51 | 500 |  | 26.5 | 52.5 | 73.4
52 | 510 |  | 27.5 | 53.2 | 73.2
53 | 520 |  | 26.2 | 54.3 | 73.4
54 | 530 |  | 26.5 | 51.6 | 72.1
55 | 540 |  | 26.9 | 54.5 | 70.5
56 | 550 |  | 26.7 | 53.1 | 68.1
57 | 560 |  | 26.1 | 50.4 | 66.6
58 | 570 |  | 25.9 | 49.6 | 69
59 | 580 |  | 25.9 | 49.2 | 63.9
60 | 590 |  | 25.4 | 50.6 | 65.6
61 | 600 |  | 26 | 48.5 | 64.7

## Depth_4.50m
BH ID | SBH-12 | - |  |  | Direct Shear Test Results
Depth | 4.5 | m |  |  | Cohesion |  | 0.1321233
Density | 1.83 | gm/cm3 |  |  | Angle of Internal Friction |  | 20.1748
Sample Wt. | 164.7 | gm |  |  | Normal Stress |  | 0.5 | 1 | 1.5
PR Contant | 0.325 | kg/div |  |  | Shear Stress (at Failure)
SR No. | Dial Reading | Dial Reading (cm) | PR Reading at Normal Stress of 0.5 kg/cm2 | PR Reading at Normal Stress of 1.0 kg/cm2 | PR Reading at Normal Stress of 1.5 kg/cm2 | Corrected Area (cm2) | Shear Stress at Normal Stress of 0.5 kg/cm2 | Shear Stress at Normal Stress of 1.0 kg/cm2 | Shear Stress at Normal Stress of 1.5 kg/cm2
1 | 0 |  | 0 | 0 | 0
2 | 10 |  | 11 | 17 | 21.6
3 | 20 |  | 16.7 | 24.3 | 32.1
4 | 30 |  | 21.1 | 30.1 | 39.1
5 | 40 |  | 23.1 | 35.9 | 45.9
6 | 50 |  | 24.2 | 39.9 | 51.3
7 | 60 |  | 24.8 | 40.7 | 53.5
8 | 70 |  | 25.2 | 42 | 53.8
9 | 80 |  | 25.7 | 41.4 | 56.3
10 | 90 |  | 26.2 | 43.5 | 56.8
11 | 100 |  | 26.7 | 43 | 57.8
12 | 110 |  | 26.7 | 43.8 | 56.6
13 | 120 |  | 27.6 | 45.3 | 58.9
14 | 130 |  | 28.1 | 44.6 | 58.7
15 | 140 |  | 27.6 | 45.4 | 58.7
16 | 150 |  | 28.8 | 46.4 | 58.3
17 | 160 |  | 29.3 | 46.6 | 61.3
18 | 170 |  | 28.9 | 47.7 | 61.5
19 | 180 |  | 29.8 | 48 | 61.5
20 | 190 |  | 30.1 | 48.6 | 63.3
21 | 200 |  | 30 | 48.7 | 61.5
22 | 210 |  | 30.1 | 49.2 | 64
23 | 220 |  | 30.2 | 50 | 65.1
24 | 230 |  | 29.8 | 50.6 | 64.1
25 | 240 |  | 30.3 | 49.5 | 63.2
26 | 250 |  | 30.9 | 50.7 | 65.5
27 | 260 |  | 30.3 | 49.6 | 63.7
28 | 270 |  | 30.7 | 50 | 62.4
29 | 280 |  | 30.5 | 51.1 | 64
30 | 290 |  | 30.3 | 50.5 | 64.8
31 | 300 |  | 30.2 | 51 | 65.5
32 | 310 |  | 29.8 | 50.1 | 66.5
33 | 320 |  | 29.5 | 51.1 | 66.4
34 | 330 |  | 29.7 | 51.4 | 66.2
35 | 340 |  | 29.5 | 51.2 | 66
36 | 350 |  | 29 | 51 | 65.7
37 | 360 |  | 29.1 | 50.8 | 65.5
38 | 370 |  | 29 | 50.7 | 64
39 | 380 |  | 29.2 | 50.1 | 64.2
40 | 390 |  | 28.9 | 50.3 | 64.7
41 | 400 |  | 28.8 | 50.1 | 64
42 | 410 |  | 29.1 | 49.9 | 64.2
43 | 420 |  | 28.1 | 49.7 | 62.1
44 | 430 |  | 28.9 | 48.8 | 62.4
45 | 440 |  | 28.2 | 48.9 | 61.9
46 | 450 |  | 27.8 | 48.6 | 61.8
47 | 460 |  | 27.9 | 48.4 | 61.5
48 | 470 |  | 27.6 | 48.2 | 59.8
49 | 480 |  | 26.7 | 47.6 | 60.9
50 | 490 |  | 27.3 | 46.9 | 59.6
51 | 500 |  | 26.9 | 47 | 60.9
52 | 510 |  | 26.9 | 46.4 | 60.1
53 | 520 |  | 26.7 | 46.9 | 58.3
54 | 530 |  | 26.2 | 46.9 | 57.2
55 | 540 |  | 26.1 | 46.1 | 57.4
56 | 550 |  | 25.7 | 45.2 | 56.3
57 | 560 |  | 25.7 | 44.6 | 55.5
58 | 570 |  | 25.5 | 45.1 | 56.1
59 | 580 |  | 25.9 | 45.3 | 56.5
60 | 590 |  | 24.8 | 43.8 | 54.7
61 | 600 |  | 25.1 | 44.1 | 55.2

## Depth_6.50m
BH ID | SBH-12 | - |  |  | Direct Shear Test Results
Depth | 6.5 | m |  |  | Cohesion |  | 0.05187117
Density | 1.87 | gm/cm3 |  |  | Angle of Internal Friction |  | 29.89706
Sample Wt. | 168.3 | gm |  |  | Normal Stress |  | 0.5 | 1 | 1.5
PR Contant | 0.325 | kg/div |  |  | Shear Stress (at Failure)
SR No. | Dial Reading | Dial Reading (cm) | PR Reading at Normal Stress of 0.5 kg/cm2 | PR Reading at Normal Stress of 1.0 kg/cm2 | PR Reading at Normal Stress of 1.5 kg/cm2 | Corrected Area (cm2) | Shear Stress at Normal Stress of 0.5 kg/cm2 | Shear Stress at Normal Stress of 1.0 kg/cm2 | Shear Stress at Normal Stress of 1.5 kg/cm2
1 | 0 |  | 0 | 0 | 0
2 | 10 |  | 14.6 | 28.3 | 46.4
3 | 20 |  | 21 | 39.3 | 65.2
4 | 30 |  | 25.2 | 45.7 | 73.1
5 | 40 |  | 25.9 | 51.5 | 74.8
6 | 50 |  | 27.1 | 50.7 | 79.3
7 | 60 |  | 27.6 | 55.6 | 79
8 | 70 |  | 28.6 | 56.9 | 78.6
9 | 80 |  | 29 | 56.2 | 83.8
10 | 90 |  | 30.3 | 57.4 | 85.9
11 | 100 |  | 29.8 | 59 | 87.6
12 | 110 |  | 30.7 | 60.4 | 89.9
13 | 120 |  | 31.1 | 61.6 | 88.8
14 | 130 |  | 31.2 | 61 | 89.6
15 | 140 |  | 32.6 | 63.6 | 92.6
16 | 150 |  | 31.8 | 62.5 | 91.5
17 | 160 |  | 33.3 | 64.1 | 94.5
18 | 170 |  | 32.7 | 62.9 | 93.4
19 | 180 |  | 33.8 | 65.1 | 93.8
20 | 190 |  | 32.4 | 64 | 93.5
21 | 200 |  | 33.7 | 64.3 | 88.9
22 | 210 |  | 33.6 | 65.4 | 92.8
23 | 220 |  | 33.2 | 64.7 | 90.9
24 | 230 |  | 33.3 | 63.2 | 90.7
25 | 240 |  | 32.3 | 66.5 | 89.9
26 | 250 |  | 33.1 | 66.3 | 90.6
27 | 260 |  | 32 | 65.4 | 89.7
28 | 270 |  | 32.4 | 65.8 | 86.4
29 | 280 |  | 32.6 | 65.5 | 87.9
30 | 290 |  | 32 | 64.4 | 86
31 | 300 |  | 31.8 | 64.4 | 86.8
32 | 310 |  | 32.1 | 64.8 | 89.5
33 | 320 |  | 31.3 | 64.6 | 87.9
34 | 330 |  | 31.3 | 63 | 86.4
35 | 340 |  | 31.8 | 64.1 | 84.9
36 | 350 |  | 30.6 | 63.9 | 86.6
37 | 360 |  | 31.8 | 63.6 | 84.3
38 | 370 |  | 30.1 | 61.7 | 86
39 | 380 |  | 30.8 | 61.5 | 86.4
40 | 390 |  | 30.6 | 61.3 | 85.1
41 | 400 |  | 29.7 | 60.1 | 83.4
42 | 410 |  | 29.8 | 60.6 | 80.6
43 | 420 |  | 29.4 | 59.7 | 80.8
44 | 430 |  | 29.2 | 61.7 | 83.2
45 | 440 |  | 29.6 | 60.5 | 79.6
46 | 450 |  | 29.4 | 59 | 79.1
47 | 460 |  | 28 | 58.1 | 77.2
48 | 470 |  | 28.3 | 58.2 | 77.6
49 | 480 |  | 28.3 | 57.6 | 77.4
50 | 490 |  | 27.5 | 56.8 | 76.3
51 | 500 |  | 28.3 | 54.9 | 75.6
52 | 510 |  | 27.7 | 56.3 | 73.6
53 | 520 |  | 27.7 | 55.9 | 74.7
54 | 530 |  | 27.6 | 56.1 | 75.2
55 | 540 |  | 26.7 | 53.9 | 72.9
56 | 550 |  | 26.7 | 52.4 | 72.4
57 | 560 |  | 25.2 | 52.5 | 72.3
58 | 570 |  | 25.6 | 52.6 | 74.1
59 | 580 |  | 26.3 | 52.4 | 70.7
60 | 590 |  | 25.4 | 51.6 | 71.9
61 | 600 |  | 24.8 | 52 | 69.3

## Depth_7.50m
BH ID | SBH-12 | - |  |  | Direct Shear Test Results
Depth | 7.5 | m |  |  | Cohesion |  | 0.1770535
Density | 1.87 | gm/cm3 |  |  | Angle of Internal Friction |  | 20.00692
Sample Wt. | 168.3 | gm |  |  | Normal Stress |  | 0.5 | 1 | 1.5
PR Contant | 0.325 | kg/div |  |  | Shear Stress (at Failure)
SR No. | Dial Reading | Dial Reading (cm) | PR Reading at Normal Stress of 0.5 kg/cm2 | PR Reading at Normal Stress of 1.0 kg/cm2 | PR Reading at Normal Stress of 1.5 kg/cm2 | Corrected Area (cm2) | Shear Stress at Normal Stress of 0.5 kg/cm2 | Shear Stress at Normal Stress of 1.0 kg/cm2 | Shear Stress at Normal Stress of 1.5 kg/cm2
1 | 0 |  | 0 | 0 | 0
2 | 10 |  | 12.3 | 18.6 | 22.5
3 | 20 |  | 18.1 | 27.2 | 33.2
4 | 30 |  | 22.2 | 34.1 | 42
5 | 40 |  | 26.2 | 39.1 | 47.9
6 | 50 |  | 26.8 | 44.2 | 54.5
7 | 60 |  | 27.9 | 45.2 | 56.3
8 | 70 |  | 28.4 | 45.8 | 55.9
9 | 80 |  | 29.2 | 46.6 | 57.6
10 | 90 |  | 29.8 | 47.6 | 59
11 | 100 |  | 30.1 | 47.4 | 58.6
12 | 110 |  | 30.6 | 48 | 59.8
13 | 120 |  | 32.1 | 48.7 | 60.9
14 | 130 |  | 31.6 | 49 | 61
15 | 140 |  | 32 | 51.6 | 61.5
16 | 150 |  | 32.3 | 51.6 | 62.3
17 | 160 |  | 33 | 52.5 | 64.8
18 | 170 |  | 32.7 | 52.6 | 64.2
19 | 180 |  | 34.7 | 53.1 | 65
20 | 190 |  | 34.3 | 52.5 | 65.3
21 | 200 |  | 33.5 | 52.6 | 66.2
22 | 210 |  | 34 | 53.9 | 66
23 | 220 |  | 34.8 | 54.5 | 67.2
24 | 230 |  | 34.6 | 54.2 | 66.8
25 | 240 |  | 35.3 | 53.7 | 67.9
26 | 250 |  | 34.8 | 54.9 | 68.6
27 | 260 |  | 35.1 | 54.7 | 67.8
28 | 270 |  | 35 | 53.7 | 67.1
29 | 280 |  | 34.8 | 55.1 | 67
30 | 290 |  | 34.5 | 54.9 | 69.3
31 | 300 |  | 34.6 | 55.3 | 68.3
32 | 310 |  | 34.5 | 55.9 | 67.4
33 | 320 |  | 34.2 | 55.8 | 68.6
34 | 330 |  | 34 | 53.9 | 70.1
35 | 340 |  | 33.9 | 55.4 | 69.8
36 | 350 |  | 33.5 | 55.2 | 69.1
37 | 360 |  | 32.9 | 55 | 68
38 | 370 |  | 33.7 | 54.8 | 68.3
39 | 380 |  | 32.7 | 54.3 | 68.3
40 | 390 |  | 32.7 | 54.4 | 67.8
41 | 400 |  | 32.8 | 53.7 | 68.3
42 | 410 |  | 32.4 | 54 | 66.7
43 | 420 |  | 32.4 | 52.4 | 65.4
44 | 430 |  | 32.3 | 53.5 | 65.4
45 | 440 |  | 32.2 | 52.7 | 65.3
46 | 450 |  | 31 | 52.4 | 66.3
47 | 460 |  | 31.9 | 52.9 | 65.9
48 | 470 |  | 31.8 | 52.3 | 64.5
49 | 480 |  | 31.2 | 51.8 | 63.8
50 | 490 |  | 30.9 | 51.3 | 62.8
51 | 500 |  | 31.5 | 51.1 | 63.6
52 | 510 |  | 31 | 50.2 | 62.5
53 | 520 |  | 30.8 | 50.4 | 63.1
54 | 530 |  | 29.6 | 49.3 | 61.6
55 | 540 |  | 29.7 | 49 | 60.8
56 | 550 |  | 30.2 | 48.1 | 60.7
57 | 560 |  | 29.9 | 48.8 | 59.8
58 | 570 |  | 29.5 | 48.3 | 58.9
59 | 580 |  | 29.1 | 48 | 58.5
60 | 590 |  | 29.1 | 47.8 | 57.7
61 | 600 |  | 29 | 47.2 | 58.7

## Depth_10.00m
BH ID | SBH-12 | - |  |  | Direct Shear Test Results
Depth | 10 | m |  |  | Cohesion |  | 0.04192341
Density | 1.9 | gm/cm3 |  |  | Angle of Internal Friction |  | 31.02808
Sample Wt. | 171 | gm |  |  | Normal Stress |  | 0.5 | 1 | 1.5
PR Contant | 0.325 | kg/div |  |  | Shear Stress (at Failure)
SR No. | Dial Reading | Dial Reading (cm) | PR Reading at Normal Stress of 0.5 kg/cm2 | PR Reading at Normal Stress of 1.0 kg/cm2 | PR Reading at Normal Stress of 1.5 kg/cm2 | Corrected Area (cm2) | Shear Stress at Normal Stress of 0.5 kg/cm2 | Shear Stress at Normal Stress of 1.0 kg/cm2 | Shear Stress at Normal Stress of 1.5 kg/cm2
1 | 0 |  | 0 | 0 | 0
2 | 10 |  | 14.8 | 32.1 | 39.8
3 | 20 |  | 19.5 | 40.8 | 53.3
4 | 30 |  | 23.3 | 49.6 | 66
5 | 40 |  | 26.7 | 54.4 | 72.2
6 | 50 |  | 27.3 | 56.7 | 75.1
7 | 60 |  | 27.1 | 55.3 | 79.3
8 | 70 |  | 28 | 60.1 | 79.7
9 | 80 |  | 28.5 | 59.1 | 80.7
10 | 90 |  | 30.2 | 60.4 | 83.8
11 | 100 |  | 30.9 | 61.9 | 84.4
12 | 110 |  | 31.4 | 62.8 | 84.9
13 | 120 |  | 30.8 | 62.4 | 88.7
14 | 130 |  | 31.4 | 64.5 | 87.6
15 | 140 |  | 32.5 | 65.5 | 89
16 | 150 |  | 32.2 | 67.4 | 90.5
17 | 160 |  | 32.6 | 64.3 | 90.1
18 | 170 |  | 33.5 | 65.6 | 90.3
19 | 180 |  | 33 | 68.4 | 87.6
20 | 190 |  | 33.1 | 67.3 | 92.7
21 | 200 |  | 33.3 | 68.8 | 93
22 | 210 |  | 32.7 | 68.6 | 92.2
23 | 220 |  | 34 | 68.3 | 92
24 | 230 |  | 33.9 | 68 | 91.6
25 | 240 |  | 33.4 | 67.8 | 94.6
26 | 250 |  | 33.6 | 67.6 | 94.7
27 | 260 |  | 33.5 | 66.9 | 92.9
28 | 270 |  | 33.3 | 67 | 94
29 | 280 |  | 33.2 | 65 | 93.7
30 | 290 |  | 32.8 | 66.4 | 93.1
31 | 300 |  | 32.9 | 64.6 | 90.6
32 | 310 |  | 32.7 | 64.5 | 91
33 | 320 |  | 32.7 | 63.3 | 92.3
34 | 330 |  | 32.5 | 65.6 | 89.8
35 | 340 |  | 32.4 | 61.8 | 91.3
36 | 350 |  | 32.3 | 65 | 90.7
37 | 360 |  | 32 | 61.7 | 90.8
38 | 370 |  | 32.1 | 62.7 | 88.7
39 | 380 |  | 32 | 61.3 | 89.6
40 | 390 |  | 31.9 | 62.3 | 88.8
41 | 400 |  | 31.8 | 61.8 | 85.6
42 | 410 |  | 31.3 | 60.4 | 88.1
43 | 420 |  | 30 | 60.3 | 85.3
44 | 430 |  | 30.7 | 60.5 | 87
45 | 440 |  | 30.8 | 58.3 | 82.5
46 | 450 |  | 29.2 | 60.3 | 84.3
47 | 460 |  | 30.5 | 58.5 | 83.6
48 | 470 |  | 29.1 | 57.9 | 81.6
49 | 480 |  | 30.5 | 58 | 82.9
50 | 490 |  | 28.4 | 58.1 | 80.2
51 | 500 |  | 30.1 | 58.6 | 80
52 | 510 |  | 28.8 | 57.9 | 80
53 | 520 |  | 29 | 56.9 | 80
54 | 530 |  | 28.4 | 56.6 | 79.9
55 | 540 |  | 28.1 | 55.2 | 79.4
56 | 550 |  | 27.7 | 55.3 | 77.3
57 | 560 |  | 27.6 | 55.1 | 78.1
58 | 570 |  | 28 | 53.3 | 74.5
59 | 580 |  | 27.7 | 55.4 | 75.2
60 | 590 |  | 26.8 | 52.8 | 76.9
61 | 600 |  | 27.3 | 52.7 | 72.1