## Summary
BH ID | Depth (m) | Soil Type | Density (g/cc) | Sample Weight (g) | Target c (kg/cm²) | Target φ (°) | Calculated c (kg/cm²) | Calculated φ (°) | R²
SBH-17 | 0.5 | Medium Clay | 1.74 | 156.6 | 0.1098367 | 23.28 | 0.1152486 | 22.71898 | 0.9903285
SBH-17 | 1.5 | Medium Clay | 1.74 | 156.6 | 0.1141474 | 20.36414 | 0.1238818 | 19.62324 | 0.9897277
SBH-17 | 3.5 | Medium Dense Sand | 1.88 | 169.2 | 0.05605274 | 28.32818 | 0.06451149 | 27.87749 | 0.9950977
SBH-17 | 4.5 | Medium Dense Sand | 1.88 | 169.2 | 0.0514368 | 31.55065 | 0.06091677 | 30.98635 | 0.9945522
SBH-17 | 6.5 | Dense Sand | 1.9 | 171 | 0.03503117 | 31.7 | 0.02719092 | 32.21045 | 0.9956782
SBH-17 | 7.5 | Dense Sand | 1.95 | 175.5 | 0.0032 | 32.4 | -0.003026766 | 32.88683 | 0.9963504

## Depth_0.50m
BH ID | SBH-17 | - |  |  | Direct Shear Test Results
Depth | 0.5 | m |  |  | Cohesion |  | 0.1152486
Density | 1.74 | gm/cm3 |  |  | Angle of Internal Friction |  | 22.71898
Sample Wt. | 156.6 | gm |  |  | Normal Stress |  | 0.5 | 1 | 1.5
PR Contant | 0.325 | kg/div |  |  | Shear Stress (at Failure)
SR No. | Dial Reading | Dial Reading (cm) | PR Reading at Normal Stress of 0.5 kg/cm2 | PR Reading at Normal Stress of 1.0 kg/cm2 | PR Reading at Normal Stress of 1.5 kg/cm2 | Corrected Area (cm2) | Shear Stress at Normal Stress of 0.5 kg/cm2 | Shear Stress at Normal Stress of 1.0 kg/cm2 | Shear Stress at Normal Stress of 1.5 kg/cm2
1 | 0 |  | 0 | 0 | 0
2 | 10 |  | 11.3 | 18.7 | 23.4
3 | 20 |  | 16.9 | 27.2 | 34
4 | 30 |  | 20.9 | 33.6 | 42.4
5 | 40 |  | 24.3 | 38.9 | 49.7
6 | 50 |  | 24.6 | 42.4 | 56.2
7 | 60 |  | 25.2 | 44.3 | 57.5
8 | 70 |  | 25.9 | 45 | 57.9
9 | 80 |  | 26.7 | 46.4 | 60.7
10 | 90 |  | 26.6 | 46.8 | 60.1
11 | 100 |  | 27.9 | 47 | 61.8
12 | 110 |  | 27.9 | 47.6 | 62.4
13 | 120 |  | 28.4 | 48.6 | 63.5
14 | 130 |  | 28.8 | 48 | 63.5
15 | 140 |  | 29.4 | 49.1 | 64.7
16 | 150 |  | 29 | 50.1 | 65.4
17 | 160 |  | 29.8 | 49.4 | 66.1
18 | 170 |  | 30.7 | 51 | 67.3
19 | 180 |  | 30.7 | 51.6 | 66.6
20 | 190 |  | 30.9 | 50.9 | 67.9
21 | 200 |  | 30.8 | 52.5 | 68.5
22 | 210 |  | 31.1 | 52.4 | 70
23 | 220 |  | 31.2 | 52.4 | 69
24 | 230 |  | 31.3 | 52.5 | 72
25 | 240 |  | 31.5 | 55.6 | 70.7
26 | 250 |  | 31.7 | 53.1 | 70.4
27 | 260 |  | 31 | 53.7 | 70.5
28 | 270 |  | 30.8 | 53.9 | 70
29 | 280 |  | 31.4 | 54.2 | 70.5
30 | 290 |  | 30.6 | 54.5 | 69.4
31 | 300 |  | 31 | 55.3 | 70.1
32 | 310 |  | 30.9 | 54.3 | 70
33 | 320 |  | 30.9 | 55.2 | 70.3
34 | 330 |  | 30.8 | 54.9 | 72.1
35 | 340 |  | 29.6 | 54.4 | 70.8
36 | 350 |  | 30.2 | 54.4 | 70.2
37 | 360 |  | 29.6 | 54.3 | 69.9
38 | 370 |  | 29.8 | 53.1 | 68.6
39 | 380 |  | 30.1 | 53.8 | 67.5
40 | 390 |  | 30.1 | 52.6 | 68.5
41 | 400 |  | 28.9 | 53 | 67.3
42 | 410 |  | 29.3 | 53.2 | 68
43 | 420 |  | 29.1 | 52.1 | 69
44 | 430 |  | 28.5 | 52.5 | 68.5
45 | 440 |  | 28.5 | 51.6 | 67.9
46 | 450 |  | 28.4 | 51.3 | 67.1
47 | 460 |  | 27.6 | 51.4 | 66.2
48 | 470 |  | 28.3 | 50.5 | 66.7
49 | 480 |  | 27.9 | 50.8 | 65.1
50 | 490 |  | 27.9 | 50.3 | 64.1
51 | 500 |  | 27.5 | 50.7 | 65.3
52 | 510 |  | 26.4 | 50.4 | 63.8
53 | 520 |  | 27.4 | 49.8 | 63.9
54 | 530 |  | 27 | 49.6 | 61.7
55 | 540 |  | 26.7 | 47.5 | 62.5
56 | 550 |  | 26 | 47.6 | 62.2
57 | 560 |  | 26.3 | 47.9 | 61.2
58 | 570 |  | 26 | 47.8 | 60.9
59 | 580 |  | 25.7 | 47.9 | 61.3
60 | 590 |  | 25.4 | 48.3 | 60.1
61 | 600 |  | 25 | 47.5 | 60

## Depth_1.50m
BH ID | SBH-17 | - |  |  | Direct Shear Test Results
Depth | 1.5 | m |  |  | Cohesion |  | 0.1238818
Density | 1.74 | gm/cm3 |  |  | Angle of Internal Friction |  | 19.62324
Sample Wt. | 156.6 | gm |  |  | Normal Stress |  | 0.5 | 1 | 1.5
PR Contant | 0.325 | kg/div |  |  | Shear Stress (at Failure)
SR No. | Dial Reading | Dial Reading (cm) | PR Reading at Normal Stress of 0.5 kg/cm2 | PR Reading at Normal Stress of 1.0 kg/cm2 | PR Reading at Normal Stress of 1.5 kg/cm2 | Corrected Area (cm2) | Shear Stress at Normal Stress of 0.5 kg/cm2 | Shear Stress at Normal Stress of 1.0 kg/cm2 | Shear Stress at Normal Stress of 1.5 kg/cm2
1 | 0 |  | 0 | 0 | 0
2 | 10 |  | 10.9 | 16.5 | 24.1
3 | 20 |  | 16.1 | 24.2 | 35
4 | 30 |  | 20 | 30.3 | 44
5 | 40 |  | 22.4 | 35.7 | 51.2
6 | 50 |  | 22.8 | 38.4 | 51.4
7 | 60 |  | 24.1 | 39.5 | 53
8 | 70 |  | 24.1 | 40.9 | 53.6
9 | 80 |  | 24.2 | 41 | 55.4
10 | 90 |  | 25.2 | 41.3 | 57.9
11 | 100 |  | 25.8 | 43.3 | 56.6
12 | 110 |  | 26.6 | 43.6 | 59.4
13 | 120 |  | 26.3 | 43.2 | 58.4
14 | 130 |  | 27.1 | 44.1 | 60.6
15 | 140 |  | 27.4 | 44 | 59.7
16 | 150 |  | 27.8 | 45.6 | 62
17 | 160 |  | 27.7 | 46.2 | 60.2
18 | 170 |  | 28.3 | 47.1 | 61.9
19 | 180 |  | 28.3 | 47.8 | 63.5
20 | 190 |  | 28.5 | 48 | 63.3
21 | 200 |  | 28.7 | 48.1 | 64.7
22 | 210 |  | 28.1 | 47.9 | 65.7
23 | 220 |  | 28.6 | 48.8 | 64.3
24 | 230 |  | 28.9 | 48.1 | 64.4
25 | 240 |  | 29.2 | 48.3 | 65.4
26 | 250 |  | 29.6 | 48.6 | 65.7
27 | 260 |  | 28.9 | 49.1 | 65.5
28 | 270 |  | 29.3 | 49.3 | 65.3
29 | 280 |  | 29 | 49.1 | 65.1
30 | 290 |  | 29.1 | 50 | 64.4
31 | 300 |  | 28.5 | 49.7 | 63.8
32 | 310 |  | 28.8 | 49.8 | 64.3
33 | 320 |  | 28.8 | 49.6 | 64.1
34 | 330 |  | 28.7 | 49.4 | 63.6
35 | 340 |  | 28.4 | 49.2 | 63.4
36 | 350 |  | 28.5 | 48.5 | 61.8
37 | 360 |  | 28 | 48.8 | 63.1
38 | 370 |  | 28.2 | 48.4 | 61.4
39 | 380 |  | 27.6 | 47.9 | 60.8
40 | 390 |  | 27.9 | 46.8 | 62
41 | 400 |  | 28 | 48.1 | 60.9
42 | 410 |  | 27.7 | 47.3 | 60.7
43 | 420 |  | 27.1 | 46.4 | 60.3
44 | 430 |  | 27.1 | 46.3 | 59.5
45 | 440 |  | 26.8 | 46.1 | 59.9
46 | 450 |  | 27 | 45.6 | 59.4
47 | 460 |  | 26.7 | 45.7 | 59
48 | 470 |  | 27.2 | 44.3 | 58.8
49 | 480 |  | 26.7 | 44.9 | 58.4
50 | 490 |  | 26.5 | 44.2 | 58.1
51 | 500 |  | 26.1 | 44.1 | 56.2
52 | 510 |  | 25.8 | 44.3 | 57.3
53 | 520 |  | 25.4 | 43.5 | 55.9
54 | 530 |  | 25.5 | 43.4 | 56.8
55 | 540 |  | 25.7 | 42.9 | 54.2
56 | 550 |  | 25.2 | 43.1 | 54.9
57 | 560 |  | 25.4 | 42.8 | 54.8
58 | 570 |  | 25.4 | 41.4 | 54.7
59 | 580 |  | 25 | 41.7 | 54.2
60 | 590 |  | 25.3 | 41 | 53.3
61 | 600 |  | 24.9 | 40.1 | 53.7

## Depth_3.50m
BH ID | SBH-17 | - |  |  | Direct Shear Test Results
Depth | 3.5 | m |  |  | Cohesion |  | 0.06451149
Density | 1.88 | gm/cm3 |  |  | Angle of Internal Friction |  | 27.87749
Sample Wt. | 169.2 | gm |  |  | Normal Stress |  | 0.5 | 1 | 1.5
PR Contant | 0.325 | kg/div |  |  | Shear Stress (at Failure)
SR No. | Dial Reading | Dial Reading (cm) | PR Reading at Normal Stress of 0.5 kg/cm2 | PR Reading at Normal Stress of 1.0 kg/cm2 | PR Reading at Normal Stress of 1.5 kg/cm2 | Corrected Area (cm2) | Shear Stress at Normal Stress of 0.5 kg/cm2 | Shear Stress at Normal Stress of 1.0 kg/cm2 | Shear Stress at Normal Stress of 1.5 kg/cm2
1 | 0 |  | 0 | 0 | 0
2 | 10 |  | 13.3 | 30.3 | 38
3 | 20 |  | 18.6 | 40.4 | 51.8
4 | 30 |  | 22.4 | 48.2 | 62.3
5 | 40 |  | 24.1 | 49.7 | 67.6
6 | 50 |  | 25.2 | 52.4 | 69.2
7 | 60 |  | 26.3 | 52.9 | 71.7
8 | 70 |  | 26.9 | 54.6 | 71.5
9 | 80 |  | 27.6 | 56.6 | 74.8
10 | 90 |  | 27.2 | 54.1 | 78.7
11 | 100 |  | 29.2 | 59.5 | 78.6
12 | 110 |  | 28.5 | 59.5 | 75.4
13 | 120 |  | 29.7 | 59.7 | 78.8
14 | 130 |  | 29.8 | 60.1 | 80.2
15 | 140 |  | 29.8 | 60.5 | 82.5
16 | 150 |  | 30.8 | 61.3 | 81.1
17 | 160 |  | 30.6 | 62.9 | 84
18 | 170 |  | 31.5 | 63.6 | 86.2
19 | 180 |  | 31.5 | 63 | 81.5
20 | 190 |  | 31.1 | 63.8 | 80.3
21 | 200 |  | 32.4 | 63.4 | 86
22 | 210 |  | 31.6 | 61.8 | 83.8
23 | 220 |  | 30.4 | 62.9 | 85.1
24 | 230 |  | 32.5 | 61.5 | 86.6
25 | 240 |  | 32.4 | 62.4 | 85.3
26 | 250 |  | 32.3 | 62.1 | 85.9
27 | 260 |  | 32.2 | 60.7 | 85.6
28 | 270 |  | 30.5 | 60.2 | 82.2
29 | 280 |  | 31.7 | 59.9 | 84.2
30 | 290 |  | 31.8 | 60.4 | 84.2
31 | 300 |  | 31.5 | 60.5 | 84.4
32 | 310 |  | 31.1 | 59.7 | 83.8
33 | 320 |  | 30.1 | 59.3 | 78.9
34 | 330 |  | 29.8 | 58.9 | 83.5
35 | 340 |  | 31.1 | 59.1 | 80.6
36 | 350 |  | 31 | 58.1 | 82.9
37 | 360 |  | 29.3 | 56.3 | 79.6
38 | 370 |  | 29.5 | 57.5 | 82.2
39 | 380 |  | 30.4 | 56.6 | 81.4
40 | 390 |  | 29 | 57.2 | 81.6
41 | 400 |  | 29.5 | 56.5 | 77.3
42 | 410 |  | 30.1 | 54.4 | 81
43 | 420 |  | 28.8 | 54.9 | 77.7
44 | 430 |  | 29.2 | 55.8 | 78.3
45 | 440 |  | 28.7 | 54.8 | 79.7
46 | 450 |  | 28.9 | 52.3 | 75.6
47 | 460 |  | 29.4 | 54.5 | 74.4
48 | 470 |  | 28.2 | 51.1 | 76.6
49 | 480 |  | 27.8 | 52.4 | 74
50 | 490 |  | 28.3 | 52.1 | 74.5
51 | 500 |  | 27.9 | 50.9 | 73.3
52 | 510 |  | 27.7 | 51.5 | 74.5
53 | 520 |  | 28.2 | 51.3 | 70.8
54 | 530 |  | 28.4 | 48.8 | 73.9
55 | 540 |  | 27.5 | 50.3 | 71.8
56 | 550 |  | 26 | 47.8 | 70.6
57 | 560 |  | 26 | 50.3 | 71.8
58 | 570 |  | 26 | 47.8 | 70.9
59 | 580 |  | 25.1 | 46.1 | 69.7
60 | 590 |  | 25.7 | 46.4 | 71.1
61 | 600 |  | 25.4 | 45.8 | 68.4

## Depth_4.50m
BH ID | SBH-17 | - |  |  | Direct Shear Test Results
Depth | 4.5 | m |  |  | Cohesion |  | 0.06091677
Density | 1.88 | gm/cm3 |  |  | Angle of Internal Friction |  | 30.98635
Sample Wt. | 169.2 | gm |  |  | Normal Stress |  | 0.5 | 1 | 1.5
PR Contant | 0.325 | kg/div |  |  | Shear Stress (at Failure)
SR No. | Dial Reading | Dial Reading (cm) | PR Reading at Normal Stress of 0.5 kg/cm2 | PR Reading at Normal Stress of 1.0 kg/cm2 | PR Reading at Normal Stress of 1.5 kg/cm2 | Corrected Area (cm2) | Shear Stress at Normal Stress of 0.5 kg/cm2 | Shear Stress at Normal Stress of 1.0 kg/cm2 | Shear Stress at Normal Stress of 1.5 kg/cm2
1 | 0 |  | 0 | 0 | 0
2 | 10 |  | 15.6 | 34 | 47.8
3 | 20 |  | 22.3 | 46.3 | 64.7
4 | 30 |  | 26.4 | 52.9 | 74.5
5 | 40 |  | 28.7 | 58.9 | 79.7
6 | 50 |  | 28.8 | 60.4 | 80.5
7 | 60 |  | 30 | 59.8 | 82.7
8 | 70 |  | 30.2 | 62.3 | 86.3
9 | 80 |  | 30.6 | 66.6 | 87.1
10 | 90 |  | 32.4 | 63.3 | 90
11 | 100 |  | 33 | 65.8 | 93.7
12 | 110 |  | 32.8 | 65.1 | 93.5
13 | 120 |  | 32.4 | 67.8 | 95.7
14 | 130 |  | 33.3 | 68.7 | 96.3
15 | 140 |  | 34.4 | 68 | 98.2
16 | 150 |  | 33.9 | 69.8 | 96.4
17 | 160 |  | 35.7 | 72 | 96.5
18 | 170 |  | 35.8 | 71.7 | 99.1
19 | 180 |  | 35.3 | 71.5 | 98.8
20 | 190 |  | 35.1 | 70.7 | 98
21 | 200 |  | 35.3 | 69.6 | 95.9
22 | 210 |  | 34.6 | 69.9 | 94.9
23 | 220 |  | 35.7 | 70.5 | 97.4
24 | 230 |  | 35.6 | 69.1 | 96.3
25 | 240 |  | 35.5 | 69 | 94.7
26 | 250 |  | 34.8 | 69.7 | 93.7
27 | 260 |  | 35.2 | 68.9 | 93.8
28 | 270 |  | 34.9 | 67.4 | 90.9
29 | 280 |  | 34.1 | 66.2 | 94.6
30 | 290 |  | 34.8 | 65.8 | 94.9
31 | 300 |  | 34.7 | 68.5 | 92.4
32 | 310 |  | 33.9 | 67 | 91.1
33 | 320 |  | 33.8 | 67.6 | 90.6
34 | 330 |  | 33.9 | 67.6 | 91.8
35 | 340 |  | 34.2 | 66.8 | 89.3
36 | 350 |  | 33.1 | 67.2 | 90.5
37 | 360 |  | 33.1 | 64.3 | 86
38 | 370 |  | 33.8 | 66.7 | 89.7
39 | 380 |  | 31.4 | 66.4 | 88
40 | 390 |  | 32.6 | 66 | 85.3
41 | 400 |  | 32.7 | 64.7 | 86.7
42 | 410 |  | 32.8 | 65 | 83.9
43 | 420 |  | 32.2 | 65.4 | 84.1
44 | 430 |  | 31.5 | 63.2 | 83.9
45 | 440 |  | 32 | 62.6 | 84.1
46 | 450 |  | 32.1 | 61.7 | 83.3
47 | 460 |  | 30.7 | 62.3 | 84.7
48 | 470 |  | 31.4 | 61.2 | 81.4
49 | 480 |  | 31 | 61.9 | 75.9
50 | 490 |  | 31 | 61.4 | 81.7
51 | 500 |  | 30.2 | 60.7 | 78.9
52 | 510 |  | 30.3 | 60.5 | 79.4
53 | 520 |  | 30.5 | 59.5 | 78.3
54 | 530 |  | 29.8 | 59.5 | 77.6
55 | 540 |  | 29.1 | 59.8 | 76
56 | 550 |  | 28.9 | 59.8 | 75.5
57 | 560 |  | 28.8 | 55.5 | 75.8
58 | 570 |  | 29.1 | 57 | 75.8
59 | 580 |  | 28.3 | 56.1 | 72.1
60 | 590 |  | 28.8 | 57.3 | 70.8
61 | 600 |  | 27.1 | 56.9 | 71.3

## Depth_6.50m
BH ID | SBH-17 | - |  |  | Direct Shear Test Results
Depth | 6.5 | m |  |  | Cohesion |  | 0.02719092
Density | 1.9 | gm/cm3 |  |  | Angle of Internal Friction |  | 32.21045
Sample Wt. | 171 | gm |  |  | Normal Stress |  | 0.5 | 1 | 1.5
PR Contant | 0.325 | kg/div |  |  | Shear Stress (at Failure)
SR No. | Dial Reading | Dial Reading (cm) | PR Reading at Normal Stress of 0.5 kg/cm2 | PR Reading at Normal Stress of 1.0 kg/cm2 | PR Reading at Normal Stress of 1.5 kg/cm2 | Corrected Area (cm2) | Shear Stress at Normal Stress of 0.5 kg/cm2 | Shear Stress at Normal Stress of 1.0 kg/cm2 | Shear Stress at Normal Stress of 1.5 kg/cm2
1 | 0 |  | 0 | 0 | 0
2 | 10 |  | 15.9 | 34.1 | 57.5
3 | 20 |  | 22.5 | 47.2 | 77.1
4 | 30 |  | 25.9 | 53.1 | 80
5 | 40 |  | 29 | 54.5 | 87.5
6 | 50 |  | 29.3 | 57.5 | 92.9
7 | 60 |  | 30.3 | 56.9 | 93.2
8 | 70 |  | 31.3 | 60.8 | 97.3
9 | 80 |  | 30.8 | 60.6 | 96.4
10 | 90 |  | 32.1 | 61.9 | 97.7
11 | 100 |  | 32.2 | 61.9 | 100.7
12 | 110 |  | 33.6 | 64 | 101.8
13 | 120 |  | 34.8 | 63.5 | 104.6
14 | 130 |  | 33.7 | 65 | 103.9
15 | 140 |  | 34.5 | 63.1 | 103.9
16 | 150 |  | 35.6 | 66.6 | 100
17 | 160 |  | 35 | 66.4 | 103.2
18 | 170 |  | 35.1 | 66 | 101
19 | 180 |  | 35.5 | 65.8 | 99.7
20 | 190 |  | 36.2 | 64.5 | 101.6
21 | 200 |  | 35.1 | 64 | 101.7
22 | 210 |  | 36.4 | 65.2 | 101
23 | 220 |  | 36.3 | 64.2 | 98.3
24 | 230 |  | 34.8 | 62 | 99.9
25 | 240 |  | 36 | 64.5 | 100
26 | 250 |  | 35.9 | 61.4 | 99.9
27 | 260 |  | 35.8 | 63 | 99.5
28 | 270 |  | 35.7 | 62.8 | 98.6
29 | 280 |  | 35.5 | 61.1 | 98.8
30 | 290 |  | 35.4 | 60.7 | 97.2
31 | 300 |  | 35.3 | 60.9 | 93.8
32 | 310 |  | 35.1 | 60.4 | 96.2
33 | 320 |  | 34.4 | 61.5 | 93.4
34 | 330 |  | 34.8 | 58.7 | 93.1
35 | 340 |  | 33.9 | 59.6 | 95
36 | 350 |  | 34.2 | 58.2 | 92.7
37 | 360 |  | 34.5 | 57.6 | 91.8
38 | 370 |  | 33.9 | 56.5 | 95.2
39 | 380 |  | 31.9 | 57.3 | 91.5
40 | 390 |  | 32.7 | 55.5 | 88.2
41 | 400 |  | 31.5 | 56.9 | 87.6
42 | 410 |  | 31.1 | 54.5 | 89.2
43 | 420 |  | 31.5 | 53.5 | 89.9
44 | 430 |  | 30.4 | 57.9 | 86.2
45 | 440 |  | 30.6 | 52.4 | 85.8
46 | 450 |  | 29.3 | 54.1 | 87.4
47 | 460 |  | 29.1 | 54.3 | 83.8
48 | 470 |  | 29.5 | 53.7 | 80.9
49 | 480 |  | 29.2 | 51.3 | 83.7
50 | 490 |  | 28.6 | 51.2 | 82.7
51 | 500 |  | 28.1 | 50 | 83.2
52 | 510 |  | 27.3 | 49.2 | 84.8
53 | 520 |  | 27.5 | 51 | 79.4
54 | 530 |  | 26.4 | 48.3 | 81
55 | 540 |  | 26.4 | 46.5 | 81
56 | 550 |  | 26.6 | 47.3 | 78.6
57 | 560 |  | 25 | 46 | 76.6
58 | 570 |  | 24.8 | 45.3 | 74.6
59 | 580 |  | 24.6 | 45.2 | 72.6
60 | 590 |  | 24.8 | 45.4 | 74
61 | 600 |  | 23.7 | 44 | 73.8

## Depth_7.50m
BH ID | SBH-17 | - |  |  | Direct Shear Test Results
Depth | 7.5 | m |  |  | Cohesion |  | -0.003026766
Density | 1.95 | gm/cm3 |  |  | Angle of Internal Friction |  | 32.88683
Sample Wt. | 175.5 | gm |  |  | Normal Stress |  | 0.5 | 1 | 1.5
PR Contant | 0.325 | kg/div |  |  | Shear Stress (at Failure)
SR No. | Dial Reading | Dial Reading (cm) | PR Reading at Normal Stress of 0.5 kg/cm2 | PR Reading at Normal Stress of 1.0 kg/cm2 | PR Reading at Normal Stress of 1.5 kg/cm2 | Corrected Area (cm2) | Shear Stress at Normal Stress of 0.5 kg/cm2 | Shear Stress at Normal Stress of 1.0 kg/cm2 | Shear Stress at Normal Stress of 1.5 kg/cm2
1 | 0 |  | 0 | 0 | 0
2 | 10 |  | 17.5 | 35.4 | 56.3
3 | 20 |  | 22.3 | 45.8 | 71.3
4 | 30 |  | 27.2 | 51.4 | 78.8
5 | 40 |  | 27.6 | 52.7 | 86.2
6 | 50 |  | 29 | 55.6 | 86.6
7 | 60 |  | 28.3 | 55.6 | 91.3
8 | 70 |  | 30.2 | 59.4 | 90.3
9 | 80 |  | 30.9 | 60.2 | 92.5
10 | 90 |  | 32.4 | 57.8 | 95.4
11 | 100 |  | 33 | 60.2 | 95.6
12 | 110 |  | 34.1 | 62.7 | 100.3
13 | 120 |  | 32.2 | 64.1 | 100
14 | 130 |  | 32.1 | 64.8 | 93.9
15 | 140 |  | 33.7 | 63.8 | 103.2
16 | 150 |  | 33.2 | 65.3 | 102.9
17 | 160 |  | 34.7 | 65.1 | 101.6
18 | 170 |  | 34.6 | 64.8 | 100.5
19 | 180 |  | 34.5 | 64 | 99.6
20 | 190 |  | 34.2 | 64.4 | 97.9
21 | 200 |  | 34.1 | 64.2 | 99.6
22 | 210 |  | 34.1 | 63.9 | 99.6
23 | 220 |  | 34 | 62.7 | 95.8
24 | 230 |  | 33.9 | 61.5 | 99.1
25 | 240 |  | 33.7 | 63.2 | 96.4
26 | 250 |  | 33.5 | 63 | 94.1
27 | 260 |  | 32.9 | 62.3 | 93.7
28 | 270 |  | 33.4 | 60.4 | 98.6
29 | 280 |  | 33.3 | 62.3 | 92.1
30 | 290 |  | 31.9 | 61.5 | 97.8
31 | 300 |  | 32.6 | 60.2 | 91.8
32 | 310 |  | 31.8 | 61.6 | 91.6
33 | 320 |  | 31.3 | 61.4 | 93.1
34 | 330 |  | 31 | 59.5 | 92.1
35 | 340 |  | 31.7 | 58.3 | 89.9
36 | 350 |  | 30.9 | 60.5 | 92
37 | 360 |  | 30.9 | 58.5 | 91.7
38 | 370 |  | 30.6 | 55.8 | 91.7
39 | 380 |  | 30.2 | 58.9 | 88
40 | 390 |  | 30.6 | 55.3 | 89.1
41 | 400 |  | 29.4 | 54.8 | 90.1
42 | 410 |  | 29.1 | 54.4 | 87.6
43 | 420 |  | 29.1 | 55.2 | 84.2
44 | 430 |  | 28.9 | 52.8 | 88.8
45 | 440 |  | 28.1 | 53.6 | 81.9
46 | 450 |  | 27.6 | 52.7 | 81.9
47 | 460 |  | 27.4 | 51 | 78.7
48 | 470 |  | 27.3 | 51.4 | 81.1
49 | 480 |  | 27.5 | 51.4 | 80.7
50 | 490 |  | 27 | 50.4 | 80.9
51 | 500 |  | 27.7 | 50.7 | 80.7
52 | 510 |  | 26 | 47.7 | 75.4
53 | 520 |  | 27 | 50.4 | 76.6
54 | 530 |  | 24.9 | 47 | 77.2
55 | 540 |  | 25.4 | 48.9 | 72.4
56 | 550 |  | 24.5 | 47.4 | 74.1
57 | 560 |  | 24.5 | 46 | 72.8
58 | 570 |  | 23.1 | 45.2 | 71.7
59 | 580 |  | 24.7 | 44.5 | 69.7
60 | 590 |  | 22.7 | 43.9 | 69.3
61 | 600 |  | 23.2 | 44.3 | 66.2